## I-V Characteristic (mA-mm)
VDS (V) | VGS = -0.300 V | VGS = 0.100 V | VGS = 0.500 V | VGS = 0.900 V
0 | -2.3616e-05 | -0.6005 | -0.8359 | -5.21
0.01 | 0.0008148 | 7.84 | 15.786 | 12.929
0.02 | 0.0014333 | 15.513 | 32.482 | 31.091
0.03 | 0.0019032 | 22.672 | 49.142 | 48.959
0.04 | 0.00226 | 29.329 | 65.81 | 67.25
0.05 | 0.002538 | 35.359 | 82.24 | 84.93
0.06 | 0.0027664 | 40.782 | 98.4 | 103.06
0.07 | 0.0029516 | 45.696 | 114.92 | 120.66
0.08 | 0.003119 | 50.007 | 130.57 | 138.01
0.09 | 0.0032763 | 53.894 | 146.39 | 155.5
0.1 | 0.0034145 | 57.16 | 161.94 | 172.64
0.11 | 0.0035363 | 60.16 | 177.52 | 190
0.12 | 0.0036649 | 62.87 | 192.58 | 206.78
0.13 | 0.0037966 | 65.1 | 207.41 | 223.46
0.14 | 0.0039033 | 67.18 | 221.92 | 239.97
0.15 | 0.0040342 | 68.98 | 236.32 | 256.54
0.16 | 0.0041633 | 70.57 | 250.4 | 272.53
0.17 | 0.0042887 | 72.07 | 263.95 | 288.42
0.18 | 0.0044235 | 73.3 | 277.2 | 304.04
0.19 | 0.0045663 | 74.59 | 290.37 | 319.52
0.2 | 0.0047141 | 75.66 | 302.93 | 334.99
0.21 | 0.0048559 | 76.8 | 315.41 | 349.77
0.22 | 0.0049966 | 77.76 | 327.19 | 364.34
0.23 | 0.005148 | 78.88 | 338.84 | 378.92
0.24 | 0.0052913 | 79.87 | 349.98 | 392.92
0.25 | 0.0054533 | 80.95 | 360.7 | 407
0.26 | 0.0055994 | 82.22 | 371.1 | 420.46
0.27 | 0.005708 | 83.26 | 381.15 | 433.89
0.28 | 0.005874 | 84.63 | 390.7 | 446.91
0.29 | 0.006069 | 85.91 | 399.91 | 459.72
0.3 | 0.006257 | 87.05 | 408.82 | 472.22
0.31 | 0.006443 | 88.46 | 417.36 | 484.45
0.32 | 0.006617 | 89.49 | 425.43 | 496.2
0.33 | 0.00682 | 90.76 | 433.28 | 507.9
0.34 | 0.007011 | 91.91 | 440.76 | 519.26
0.35 | 0.007192 | 93.09 | 447.87 | 530.1
0.36 | 0.007401 | 94.2 | 454.72 | 540.77
0.37 | 0.00762 | 95.35 | 461.17 | 551.09
0.38 | 0.007857 | 96.41 | 467.43 | 560.96
0.39 | 0.008022 | 97.45 | 473.38 | 570.7
0.4 | 0.00826 | 98.59 | 479.12 | 579.8
0.41 | 0.008523 | 99.65 | 484.59 | 589.2
0.42 | 0.008759 | 100.74 | 489.83 | 597.7
0.43 | 0.009006 | 101.9 | 494.94 | 605.9
0.44 | 0.009277 | 102.94 | 499.87 | 614
0.45 | 0.009551 | 104.18 | 504.55 | 621.8
0.46 | 0.009787 | 105.13 | 509.15 | 629.1
0.47 | 0.010114 | 106.39 | 513.56 | 636.1
0.48 | 0.010417 | 107.47 | 517.92 | 642.6
0.49 | 0.010775 | 108.57 | 521.97 | 649.3
0.5 | 0.011085 | 109.83 | 526.02 | 655.5
0.51 | 0.011472 | 110.96 | 529.94 | 661.4
0.52 | 0.01184 | 112.13 | 533.77 | 667.1
0.53 | 0.01224 | 113.4 | 537.48 | 672.5
0.54 | 0.012666 | 114.56 | 540.95 | 677.6
0.55 | 0.01317 | 115.73 | 544.47 | 682.4
0.56 | 0.013636 | 117.11 | 547.78 | 686.8
0.57 | 0.014076 | 118.37 | 551.06 | 690.9
0.58 | 0.014597 | 119.64 | 554.15 | 695.2
0.59 | 0.015131 | 121.04 | 557.19 | 699.2
0.6 | 0.015722 | 122.17 | 560.15 | 702.8
0.61 | 0.016279 | 123.61 | 562.99 | 706
0.62 | 0.016867 | 124.87 | 565.69 | 709.2
0.63 | 0.017503 | 126.21 | 568.26 | 712.1
0.64 | 0.018089 | 127.65 | 570.7 | 714.8
0.65 | 0.018782 | 128.98 | 573.4 | 717.2
0.66 | 0.019481 | 130.34 | 575.4 | 719.6
0.67 | 0.020149 | 131.68 | 578 | 721.8
0.68 | 0.020792 | 133.1 | 580.2 | 723.6
0.69 | 0.021474 | 134.29 | 582.2 | 725.5
0.7 | 0.022212 | 135.69 | 584.4 | 727.1
0.71 | 0.023043 | 137.03 | 586.4 | 728.4
0.72 | 0.023802 | 138.44 | 588.2 | 730.1
0.73 | 0.024518 | 139.75 | 589.8 | 731.3
0.74 | 0.025348 | 140.98 | 591.7 | 732.7
0.75 | 0.026129 | 142.42 | 593.6 | 733.5
0.76 | 0.027059 | 143.9 | 595 | 734.3
0.77 | 0.027969 | 145.22 | 596.5 | 735.4
0.78 | 0.028797 | 146.65 | 597.9 | 736.3
0.79 | 0.029617 | 147.87 | 599.4 | 737
0.8 | 0.030465 | 149.31 | 600.7 | 737.5
0.81 | 0.031447 | 150.7 | 602.2 | 738.3
0.82 | 0.032401 | 152.08 | 603.5 | 738.8
0.83 | 0.033437 | 153.51 | 604.8 | 739.7
0.84 | 0.034394 | 154.82 | 606 | 740.1
0.85 | 0.035391 | 156.29 | 607.3 | 740.5
0.86 | 0.036278 | 157.79 | 608.4 | 740.9
0.87 | 0.037466 | 159.23 | 609.8 | 741.3
0.88 | 0.03853 | 160.59 | 610.8 | 741.6
0.89 | 0.039803 | 162.08 | 612 | 742.1
0.9 | 0.040609 | 163.56 | 613 | 742.7
0.91 | 0.041938 | 165.05 | 614.2 | 742.7
0.92 | 0.042953 | 166.57 | 615.4 | 743.1
0.93 | 0.044155 | 167.9 | 616.2 | 743.4
0.94 | 0.045407 | 169.42 | 617.4 | 743.7
0.95 | 0.046645 | 170.92 | 618.3 | 744.1
0.96 | 0.047754 | 172.46 | 619.5 | 744.3
0.97 | 0.049002 | 173.99 | 620.3 | 744.4
0.98 | 0.050362 | 175.36 | 621.2 | 744.9
0.99 | 0.051539 | 176.9 | 622.7 | 745.1
1 | 0.053112 | 178.43 | 623.5 | 745.3