## I-V Characteristic (mA-mm)
VDS (V) | VGS = -0.300 V | VGS = 0.100 V | VGS = 0.500 V | VGS = 0.900 V
0 | -3.4985e-05 | -0.5058 | -1.1047 | -5.333
0.01 | 0.0008555 | 7.914 | 15.857 | 13.019
0.02 | 0.0015115 | 15.696 | 32.771 | 31.261
0.03 | 0.0020002 | 22.947 | 49.461 | 49.488
0.04 | 0.0023779 | 29.799 | 66.22 | 67.49
0.05 | 0.0026765 | 35.823 | 82.74 | 85.89
0.06 | 0.0029123 | 41.314 | 99.12 | 103.47
0.07 | 0.0031151 | 46.311 | 115.49 | 121.2
0.08 | 0.0032925 | 50.713 | 131.36 | 138.91
0.09 | 0.0034403 | 54.603 | 147.45 | 156.59
0.1 | 0.0035921 | 57.81 | 163.08 | 173.67
0.11 | 0.0037194 | 60.87 | 178.55 | 191.06
0.12 | 0.003863 | 63.64 | 193.65 | 208.19
0.13 | 0.0039845 | 65.98 | 208.58 | 224.86
0.14 | 0.0041126 | 68.07 | 223.5 | 241.61
0.15 | 0.0042511 | 69.93 | 237.65 | 258.14
0.16 | 0.004381 | 71.49 | 251.7 | 274.19
0.17 | 0.0045335 | 73.05 | 265.58 | 290
0.18 | 0.0046684 | 74.37 | 278.74 | 305.57
0.19 | 0.0047959 | 75.64 | 292 | 321.59
0.2 | 0.0049567 | 76.72 | 304.71 | 336.65
0.21 | 0.0051083 | 77.81 | 317.07 | 351.56
0.22 | 0.0052792 | 78.88 | 328.92 | 366.39
0.23 | 0.0054215 | 79.99 | 340.75 | 380.99
0.24 | 0.0055726 | 81.06 | 351.92 | 395.14
0.25 | 0.005709 | 82.08 | 362.63 | 409.12
0.26 | 0.005889 | 83.26 | 372.98 | 422.77
0.27 | 0.006037 | 84.55 | 383.22 | 436.09
0.28 | 0.006243 | 85.75 | 392.88 | 449.34
0.29 | 0.006423 | 87.09 | 401.95 | 462.14
0.3 | 0.006623 | 88.26 | 410.87 | 474.48
0.31 | 0.006793 | 89.58 | 419.51 | 486.74
0.32 | 0.006967 | 90.78 | 427.5 | 498.56
0.33 | 0.007179 | 91.96 | 435.45 | 510.53
0.34 | 0.007368 | 93.08 | 442.94 | 521.58
0.35 | 0.007587 | 94.21 | 450.08 | 532.38
0.36 | 0.007832 | 95.45 | 456.88 | 543.19
0.37 | 0.008022 | 96.51 | 463.36 | 553.53
0.38 | 0.00826 | 97.63 | 469.68 | 563.53
0.39 | 0.008484 | 98.64 | 475.66 | 572.8
0.4 | 0.008731 | 99.84 | 481.4 | 582.4
0.41 | 0.008964 | 100.89 | 486.83 | 591.4
0.42 | 0.009208 | 102 | 492.14 | 600
0.43 | 0.009455 | 103.16 | 497.28 | 608.2
0.44 | 0.009714 | 104.09 | 502.23 | 616.5
0.45 | 0.009958 | 105.29 | 506.93 | 624.3
0.46 | 0.010307 | 106.4 | 511.49 | 631.3
0.47 | 0.010609 | 107.57 | 515.95 | 638.5
0.48 | 0.010954 | 108.69 | 520.3 | 645.1
0.49 | 0.011247 | 109.85 | 524.42 | 651.8
0.5 | 0.011608 | 111.1 | 528.47 | 657.8
0.51 | 0.011987 | 112.22 | 532.41 | 663.8
0.52 | 0.012424 | 113.53 | 536.21 | 669.2
0.53 | 0.012811 | 114.57 | 539.92 | 674.6
0.54 | 0.013312 | 115.87 | 543.39 | 679.8
0.55 | 0.013763 | 117.09 | 546.9 | 684.3
0.56 | 0.014256 | 118.44 | 550.25 | 689.1
0.57 | 0.014804 | 119.79 | 553.48 | 693.3
0.58 | 0.015376 | 120.81 | 556.58 | 697.4
0.59 | 0.015907 | 122.32 | 559.64 | 701.2
0.6 | 0.01639 | 123.59 | 562.63 | 704.8
0.61 | 0.017045 | 124.91 | 565.42 | 708
0.62 | 0.017592 | 126.31 | 568.16 | 711.2
0.63 | 0.018334 | 127.57 | 570.5 | 714
0.64 | 0.018985 | 129.01 | 573.1 | 716.9
0.65 | 0.019644 | 130.29 | 575.7 | 719.2
0.66 | 0.020392 | 131.68 | 578.2 | 721.7
0.67 | 0.021002 | 132.96 | 580.4 | 723.6
0.68 | 0.021777 | 134.36 | 582.3 | 725.7
0.69 | 0.022558 | 135.77 | 584.8 | 727.2
0.7 | 0.023337 | 137.03 | 586.6 | 728.8
0.71 | 0.024042 | 138.44 | 588.6 | 730.3
0.72 | 0.02493 | 139.75 | 590.6 | 731.9
0.73 | 0.025789 | 141.1 | 592.2 | 733.1
0.74 | 0.026536 | 142.54 | 594.2 | 734.3
0.75 | 0.027383 | 143.84 | 595.8 | 735.5
0.76 | 0.028215 | 145.29 | 597.6 | 736.3
0.77 | 0.029225 | 146.59 | 598.8 | 737.3
0.78 | 0.030039 | 148.03 | 600.4 | 738.1
0.79 | 0.031078 | 149.38 | 601.8 | 738.7
0.8 | 0.032002 | 150.81 | 603.5 | 739.5
0.81 | 0.03294 | 152.2 | 604.6 | 740.2
0.82 | 0.033922 | 153.6 | 605.8 | 740.9
0.83 | 0.035011 | 155 | 607.2 | 741.3
0.84 | 0.036035 | 156.45 | 608.6 | 741.8
0.85 | 0.036955 | 157.91 | 609.9 | 742
0.86 | 0.038114 | 159.12 | 611 | 742.7
0.87 | 0.039298 | 160.74 | 612 | 742.9
0.88 | 0.040463 | 162.11 | 613.1 | 743.2
0.89 | 0.041477 | 163.59 | 614.3 | 743.9
0.9 | 0.042519 | 165.17 | 615.6 | 744.1
0.91 | 0.043851 | 166.46 | 616.6 | 744.4
0.92 | 0.045015 | 168.04 | 617.4 | 744.9
0.93 | 0.04619 | 169.54 | 618.6 | 745
0.94 | 0.047462 | 171 | 619.8 | 745.2
0.95 | 0.048718 | 172.59 | 620.8 | 745.7
0.96 | 0.049808 | 174.01 | 621.8 | 745.9
0.97 | 0.051266 | 175.51 | 622.9 | 746.3
0.98 | 0.052583 | 177.11 | 623.8 | 746.3
0.99 | 0.05414 | 178.52 | 624.7 | 746.9
1 | 0.055221 | 179.87 | 626.1 | 746.9