## I-V Characteristic (mA-mm)
VDS (V) | VGS = -0.300 V | VGS = 0.100 V | VGS = 0.500 V | VGS = 0.900 V
0 | -3.934e-05 | -0.5362 | -1.069 | -5.158
0.01 | 0.0009911 | 8.008 | 15.971 | 13.243
0.02 | 0.0017511 | 15.967 | 32.642 | 31.248
0.03 | 0.0023302 | 23.269 | 49.621 | 49.759
0.04 | 0.0027758 | 30.248 | 66.22 | 67.66
0.05 | 0.0031208 | 36.432 | 82.99 | 85.97
0.06 | 0.0034014 | 42.056 | 99.31 | 103.83
0.07 | 0.0036346 | 47.144 | 115.59 | 121.52
0.08 | 0.0038568 | 51.701 | 131.58 | 139.01
0.09 | 0.0040381 | 55.721 | 147.43 | 156.49
0.1 | 0.0042135 | 59 | 163.27 | 174.08
0.11 | 0.0043802 | 62.24 | 178.64 | 191.14
0.12 | 0.0045423 | 65.02 | 193.8 | 208.14
0.13 | 0.0047043 | 67.5 | 208.89 | 225.03
0.14 | 0.004859 | 69.69 | 223.56 | 241.61
0.15 | 0.0050215 | 71.65 | 237.89 | 258.1
0.16 | 0.0051918 | 73.29 | 252.05 | 274.38
0.17 | 0.0053569 | 74.88 | 265.71 | 290.18
0.18 | 0.0055403 | 76.24 | 279.07 | 305.83
0.19 | 0.005678 | 77.49 | 292.48 | 321.73
0.2 | 0.005858 | 78.68 | 305.17 | 336.76
0.21 | 0.006066 | 79.91 | 317.36 | 351.6
0.22 | 0.00624 | 81 | 329.34 | 366.42
0.23 | 0.00643 | 82.12 | 341.04 | 380.94
0.24 | 0.006629 | 83.3 | 352.34 | 395.21
0.25 | 0.006825 | 84.36 | 362.93 | 408.94
0.26 | 0.007034 | 85.61 | 373.46 | 422.68
0.27 | 0.007251 | 86.93 | 383.53 | 436.12
0.28 | 0.007466 | 88.21 | 393.07 | 449.06
0.29 | 0.007649 | 89.54 | 402.4 | 461.93
0.3 | 0.007902 | 90.84 | 411.37 | 474.44
0.31 | 0.008148 | 92.12 | 419.85 | 486.56
0.32 | 0.00838 | 93.42 | 427.95 | 498.29
0.33 | 0.008619 | 94.64 | 435.97 | 510.29
0.34 | 0.00886 | 95.75 | 443.41 | 521.36
0.35 | 0.009118 | 96.97 | 450.52 | 532.11
0.36 | 0.009355 | 98.11 | 457.35 | 542.83
0.37 | 0.009646 | 99.32 | 463.93 | 553.11
0.38 | 0.009912 | 100.5 | 470.27 | 563.29
0.39 | 0.01018 | 101.54 | 476.24 | 572.5
0.4 | 0.01044 | 102.7 | 481.95 | 582
0.41 | 0.010776 | 103.86 | 487.52 | 591
0.42 | 0.011071 | 104.92 | 492.88 | 599.6
0.43 | 0.011408 | 106.21 | 497.93 | 607.8
0.44 | 0.011731 | 107.21 | 502.9 | 615.8
0.45 | 0.012103 | 108.47 | 507.7 | 623.6
0.46 | 0.012427 | 109.6 | 512.36 | 631.1
0.47 | 0.012765 | 110.75 | 516.8 | 638
0.48 | 0.013221 | 111.91 | 521.15 | 644.9
0.49 | 0.013658 | 113.15 | 525.33 | 651
0.5 | 0.014124 | 114.35 | 529.47 | 657.6
0.51 | 0.014584 | 115.65 | 533.44 | 663.3
0.52 | 0.015134 | 116.91 | 537.18 | 668.9
0.53 | 0.015633 | 118.03 | 540.95 | 674.2
0.54 | 0.0162 | 119.4 | 544.58 | 679.4
0.55 | 0.016805 | 120.77 | 548.09 | 684
0.56 | 0.017413 | 122.03 | 551.49 | 688.6
0.57 | 0.018027 | 123.46 | 554.72 | 692.8
0.58 | 0.018693 | 124.62 | 557.9 | 696.9
0.59 | 0.019434 | 126.06 | 560.97 | 701.1
0.6 | 0.020239 | 127.43 | 563.94 | 704.4
0.61 | 0.020922 | 128.82 | 566.84 | 707.9
0.62 | 0.021706 | 130.21 | 569.58 | 711
0.63 | 0.02251 | 131.58 | 572.3 | 714.1
0.64 | 0.023337 | 132.95 | 574.8 | 716.6
0.65 | 0.024179 | 134.4 | 577.3 | 719.2
0.66 | 0.025059 | 135.77 | 579.6 | 721.4
0.67 | 0.026088 | 137.1 | 582 | 723.6
0.68 | 0.026895 | 138.6 | 584.2 | 725.5
0.69 | 0.027812 | 139.95 | 586 | 727.4
0.7 | 0.028756 | 141.34 | 588.4 | 728.8
0.71 | 0.029867 | 142.82 | 590.4 | 730.6
0.72 | 0.030847 | 144.04 | 592.4 | 731.9
0.73 | 0.031847 | 145.58 | 594 | 733.5
0.74 | 0.032947 | 146.98 | 595.8 | 734.9
0.75 | 0.033999 | 148.38 | 597.8 | 735.5
0.76 | 0.035011 | 149.86 | 599.2 | 736.3
0.77 | 0.036314 | 151.14 | 600.7 | 737.5
0.78 | 0.03739 | 152.64 | 602.2 | 738.3
0.79 | 0.038581 | 154.01 | 603.6 | 739.3
0.8 | 0.039642 | 155.49 | 605.3 | 740.1
0.81 | 0.041031 | 156.83 | 606.7 | 740.7
0.82 | 0.042342 | 158.31 | 607.7 | 741.3
0.83 | 0.04368 | 159.83 | 609.2 | 741.7
0.84 | 0.044889 | 161.28 | 610.3 | 742.5
0.85 | 0.046225 | 162.83 | 611.7 | 742.9
0.86 | 0.047646 | 164.04 | 613.1 | 743.1
0.87 | 0.048824 | 165.62 | 613.9 | 743.7
0.88 | 0.050351 | 167.14 | 615 | 744.3
0.89 | 0.051772 | 168.52 | 616.2 | 744.3
0.9 | 0.053386 | 170.2 | 617.4 | 744.8
0.91 | 0.054751 | 171.61 | 618.6 | 745.4
0.92 | 0.056426 | 173.18 | 619.6 | 745.7
0.93 | 0.05794 | 174.72 | 620.7 | 746.1
0.94 | 0.05908 | 176.19 | 621.7 | 746.3
0.95 | 0.06113 | 177.72 | 623 | 746.6
0.96 | 0.06271 | 179.28 | 623.8 | 746.9
0.97 | 0.06439 | 180.74 | 624.9 | 747.3
0.98 | 0.0662 | 182.36 | 625.9 | 747.5
0.99 | 0.0677 | 183.91 | 626.8 | 747.7
1 | 0.06916 | 185.29 | 628.1 | 747.6