## I-V Characteristic (mA-mm)
VDS (V) | VGS = -0.300 V | VGS = 0.100 V | VGS = 0.500 V | VGS = 0.900 V
0 | -5.154e-05 | -0.53333 | -1.1281 | -5.0174
0.01 | 0.0010344 | 7.979 | 16.017 | 13.314
0.02 | 0.001828 | 16.131 | 32.609 | 31.372
0.03 | 0.0024299 | 23.518 | 49.386 | 49.665
0.04 | 0.0029026 | 30.43 | 66.22 | 67.58
0.05 | 0.0032589 | 36.728 | 82.66 | 85.79
0.06 | 0.0035546 | 42.414 | 99.1 | 103.5
0.07 | 0.003805 | 47.62 | 115.39 | 121.36
0.08 | 0.0040098 | 52.198 | 131.51 | 138.92
0.09 | 0.0042179 | 56.264 | 147.29 | 156.35
0.1 | 0.0044023 | 59.66 | 162.93 | 173.75
0.11 | 0.0045849 | 62.91 | 178.55 | 190.97
0.12 | 0.0047448 | 65.74 | 193.9 | 207.83
0.13 | 0.0049223 | 68.28 | 208.67 | 224.59
0.14 | 0.0050916 | 70.45 | 223.34 | 241.4
0.15 | 0.005252 | 72.46 | 237.83 | 257.7
0.16 | 0.0054385 | 74.22 | 251.75 | 273.87
0.17 | 0.0056119 | 75.82 | 265.75 | 289.76
0.18 | 0.005734 | 77.09 | 279.01 | 305.31
0.19 | 0.005919 | 78.52 | 292.13 | 321.22
0.2 | 0.00612 | 79.77 | 304.93 | 336.26
0.21 | 0.006321 | 80.95 | 317.18 | 351.24
0.22 | 0.006505 | 82.1 | 329.33 | 365.95
0.23 | 0.006732 | 83.07 | 340.89 | 380.44
0.24 | 0.006935 | 84.3 | 352.18 | 394.78
0.25 | 0.007156 | 85.59 | 363.08 | 408.49
0.26 | 0.007346 | 86.73 | 373.51 | 422.15
0.27 | 0.007586 | 88.15 | 383.64 | 435.55
0.28 | 0.007816 | 89.33 | 393.33 | 448.68
0.29 | 0.008051 | 90.68 | 402.58 | 461.36
0.3 | 0.00828 | 92.04 | 411.5 | 473.85
0.31 | 0.008531 | 93.29 | 420.19 | 486.12
0.32 | 0.008777 | 94.56 | 428.38 | 497.93
0.33 | 0.009009 | 95.83 | 436.25 | 509.73
0.34 | 0.009325 | 97.05 | 443.79 | 520.87
0.35 | 0.00959 | 98.23 | 450.94 | 531.79
0.36 | 0.009858 | 99.49 | 457.96 | 542.48
0.37 | 0.010118 | 100.38 | 464.48 | 552.7
0.38 | 0.010406 | 101.78 | 470.75 | 562.85
0.39 | 0.010701 | 102.86 | 476.77 | 572.1
0.4 | 0.011014 | 103.95 | 482.7 | 581.8
0.41 | 0.011296 | 105.19 | 488.19 | 590.8
0.42 | 0.011611 | 106.21 | 493.57 | 599
0.43 | 0.011945 | 107.37 | 498.69 | 607.6
0.44 | 0.012295 | 108.59 | 503.76 | 615.9
0.45 | 0.012689 | 109.72 | 508.52 | 623.4
0.46 | 0.013044 | 110.96 | 513.21 | 630.9
0.47 | 0.013474 | 112.06 | 517.71 | 637.7
0.48 | 0.013878 | 113.3 | 522.15 | 644.5
0.49 | 0.01433 | 114.5 | 526.39 | 651
0.5 | 0.014803 | 115.77 | 530.46 | 657.3
0.51 | 0.015336 | 116.89 | 534.45 | 663.1
0.52 | 0.01587 | 118.23 | 538.31 | 668.6
0.53 | 0.016445 | 119.51 | 542.03 | 674.2
0.54 | 0.017039 | 120.83 | 545.64 | 679.2
0.55 | 0.017605 | 122.14 | 549.17 | 684
0.56 | 0.01839 | 123.36 | 552.59 | 688.6
0.57 | 0.018997 | 124.76 | 555.86 | 692.8
0.58 | 0.019784 | 126.21 | 559.05 | 696.8
0.59 | 0.020432 | 127.51 | 562.11 | 700.8
0.6 | 0.021239 | 129.01 | 565.18 | 704.3
0.61 | 0.022028 | 130.28 | 568.05 | 707.6
0.62 | 0.022809 | 131.82 | 570.7 | 710.8
0.63 | 0.023725 | 133.17 | 573.3 | 713.9
0.64 | 0.024565 | 134.61 | 575.8 | 716.5
0.65 | 0.025504 | 135.95 | 578.3 | 719.2
0.66 | 0.026331 | 137.37 | 580.8 | 721.5
0.67 | 0.027319 | 138.78 | 583.2 | 723.4
0.68 | 0.028275 | 140.2 | 585.4 | 725.5
0.69 | 0.029351 | 141.7 | 587.6 | 727.4
0.7 | 0.030316 | 142.9 | 589.8 | 729
0.71 | 0.031389 | 144.37 | 591.5 | 730.3
0.72 | 0.032437 | 145.85 | 593.8 | 731.9
0.73 | 0.033407 | 147.27 | 595.4 | 733.3
0.74 | 0.034545 | 148.76 | 597.2 | 734.7
0.75 | 0.035692 | 150.06 | 599 | 735.5
0.76 | 0.036889 | 151.52 | 600.6 | 736.5
0.77 | 0.038005 | 152.98 | 602 | 737.7
0.78 | 0.039393 | 154.37 | 603.6 | 738.3
0.79 | 0.040541 | 155.76 | 605.3 | 739.3
0.8 | 0.041702 | 157.19 | 606.6 | 739.9
0.81 | 0.043133 | 158.67 | 607.9 | 740.7
0.82 | 0.0444 | 160.17 | 609.5 | 741.1
0.83 | 0.045726 | 161.58 | 610.6 | 741.9
0.84 | 0.046952 | 162.85 | 611.8 | 742
0.85 | 0.048377 | 164.49 | 613.1 | 742.8
0.86 | 0.049849 | 165.92 | 614.2 | 743.2
0.87 | 0.051649 | 167.34 | 615.4 | 743.9
0.88 | 0.052852 | 168.96 | 616.6 | 744.2
0.89 | 0.054242 | 170.3 | 617.9 | 744.3
0.9 | 0.055976 | 171.92 | 618.8 | 745
0.91 | 0.05735 | 173.4 | 619.9 | 745.3
0.92 | 0.05904 | 174.93 | 621.1 | 745.7
0.93 | 0.06081 | 176.45 | 622.2 | 745.9
0.94 | 0.06192 | 177.96 | 623.1 | 746.3
0.95 | 0.06383 | 179.5 | 624.3 | 746.9
0.96 | 0.06589 | 181 | 625.5 | 746.9
0.97 | 0.067 | 182.63 | 626.2 | 747.1
0.98 | 0.06911 | 184.13 | 627 | 747.5
0.99 | 0.07067 | 185.61 | 628.1 | 747.5
1 | 0.07276 | 187.2 | 629.3 | 747.6