## I-V Characteristic (mA-mm)
VDS (V) | VGS = -0.300 V | VGS = 0.100 V | VGS = 0.500 V | VGS = 0.900 V
0 | -4.1093e-05 | -0.5312 | -1.0332 | -5.256
0.01 | 0.000863 | 7.732 | 15.871 | 13.23
0.02 | 0.00154 | 15.4 | 32.337 | 31.027
0.03 | 0.0020476 | 22.5 | 48.862 | 48.944
0.04 | 0.0024402 | 29.098 | 65.46 | 67.16
0.05 | 0.0027378 | 35.047 | 81.66 | 84.79
0.06 | 0.0029971 | 40.399 | 97.67 | 102.3
0.07 | 0.0032072 | 45.263 | 113.84 | 119.91
0.08 | 0.0033942 | 49.57 | 130.05 | 137.66
0.09 | 0.003562 | 53.372 | 145.34 | 154.48
0.1 | 0.0037145 | 56.673 | 160.67 | 171.6
0.11 | 0.0038685 | 59.4 | 176.24 | 188.89
0.12 | 0.0039984 | 62.07 | 190.88 | 205.68
0.13 | 0.004141 | 64.43 | 205.73 | 221.98
0.14 | 0.0042841 | 66.42 | 220 | 238.43
0.15 | 0.0044086 | 68.34 | 234.28 | 254.75
0.16 | 0.0045719 | 69.91 | 248.01 | 270.49
0.17 | 0.0047202 | 71.38 | 261.41 | 286.43
0.18 | 0.0048708 | 72.7 | 274.68 | 301.75
0.19 | 0.0050285 | 73.87 | 287.49 | 316.96
0.2 | 0.0051806 | 75.1 | 299.78 | 331.84
0.21 | 0.0053446 | 76.14 | 311.93 | 346.46
0.22 | 0.0054931 | 77.27 | 323.75 | 361.21
0.23 | 0.0056659 | 78.24 | 334.9 | 375.18
0.24 | 0.005783 | 79.32 | 345.86 | 388.97
0.25 | 0.005992 | 80.43 | 356.38 | 402.73
0.26 | 0.006165 | 81.6 | 366.29 | 415.86
0.27 | 0.006367 | 82.83 | 376.14 | 428.97
0.28 | 0.00656 | 83.97 | 385.39 | 441.71
0.29 | 0.006731 | 85.29 | 394.3 | 454.05
0.3 | 0.00696 | 86.49 | 402.75 | 466.08
0.31 | 0.007177 | 87.79 | 411.05 | 478.2
0.32 | 0.007384 | 89.09 | 418.97 | 489.59
0.33 | 0.007571 | 90.06 | 426.47 | 500.83
0.34 | 0.007799 | 91.4 | 433.53 | 511.61
0.35 | 0.008015 | 92.51 | 440.41 | 522.04
0.36 | 0.008263 | 93.69 | 447.04 | 532.68
0.37 | 0.008491 | 94.8 | 453.28 | 542.42
0.38 | 0.008725 | 95.81 | 459.13 | 551.89
0.39 | 0.008973 | 96.95 | 464.89 | 561.11
0.4 | 0.009191 | 98.13 | 470.55 | 570.1
0.41 | 0.009474 | 99.13 | 475.75 | 578.6
0.42 | 0.00972 | 100.2 | 480.78 | 586.9
0.43 | 0.010031 | 101.34 | 485.72 | 594.8
0.44 | 0.010297 | 102.54 | 490.51 | 602.6
0.45 | 0.010611 | 103.65 | 495.14 | 609.9
0.46 | 0.010923 | 104.82 | 499.56 | 617
0.47 | 0.011241 | 105.71 | 503.87 | 623.4
0.48 | 0.011599 | 107.11 | 508.1 | 629.8
0.49 | 0.011993 | 108.19 | 512.16 | 636.1
0.5 | 0.012434 | 109.34 | 516.06 | 642.1
0.51 | 0.012781 | 110.57 | 519.87 | 647.5
0.52 | 0.01324 | 111.75 | 523.69 | 652.6
0.53 | 0.013717 | 113.04 | 527.26 | 657.8
0.54 | 0.014211 | 114.31 | 530.72 | 662.8
0.55 | 0.014665 | 115.43 | 534.14 | 667
0.56 | 0.015225 | 116.73 | 537.52 | 671.4
0.57 | 0.015784 | 118.04 | 540.71 | 675.6
0.58 | 0.016362 | 119.35 | 543.79 | 679.2
0.59 | 0.01692 | 120.6 | 546.86 | 682.8
0.6 | 0.017548 | 122.06 | 549.76 | 686.4
0.61 | 0.018255 | 123.27 | 552.62 | 689.8
0.62 | 0.018865 | 124.71 | 555.36 | 692.4
0.63 | 0.019611 | 126.01 | 557.99 | 695.5
0.64 | 0.020326 | 127.34 | 560.67 | 698
0.65 | 0.021084 | 128.78 | 563.1 | 700.4
0.66 | 0.021762 | 130.01 | 565.56 | 702.7
0.67 | 0.022567 | 131.48 | 567.8 | 704.8
0.68 | 0.023371 | 132.86 | 569.9 | 706.6
0.69 | 0.024115 | 134.25 | 572.1 | 708.4
0.7 | 0.02496 | 135.57 | 574.4 | 709.8
0.71 | 0.025884 | 136.88 | 576.2 | 711.7
0.72 | 0.026789 | 138.32 | 578.2 | 712.8
0.73 | 0.027583 | 139.67 | 580 | 714.3
0.74 | 0.028583 | 141.1 | 581.8 | 715.6
0.75 | 0.029525 | 142.34 | 583.4 | 716.5
0.76 | 0.030464 | 143.78 | 585 | 717.6
0.77 | 0.031364 | 145.24 | 586.9 | 718.4
0.78 | 0.032278 | 146.55 | 588.2 | 719.4
0.79 | 0.033344 | 148.07 | 589.8 | 720.4
0.8 | 0.034274 | 149.22 | 591.4 | 721.3
0.81 | 0.035453 | 150.72 | 592.8 | 721.9
0.82 | 0.036504 | 152.18 | 594.2 | 722.1
0.83 | 0.037709 | 153.57 | 595.6 | 722.9
0.84 | 0.038729 | 155.08 | 596.8 | 723.6
0.85 | 0.039776 | 156.35 | 598 | 724.2
0.86 | 0.041029 | 157.83 | 599.2 | 724.9
0.87 | 0.042184 | 159.31 | 600.4 | 725.1
0.88 | 0.043395 | 160.8 | 601.5 | 725.5
0.89 | 0.044718 | 162.15 | 603.1 | 725.9
0.9 | 0.045709 | 163.75 | 603.8 | 726.7
0.91 | 0.046776 | 165.17 | 605.1 | 727.1
0.92 | 0.04844 | 166.73 | 606.3 | 727.5
0.93 | 0.049665 | 168.24 | 607.4 | 727.9
0.94 | 0.051166 | 169.44 | 608.6 | 728.1
0.95 | 0.052387 | 171.1 | 609.5 | 728.3
0.96 | 0.053825 | 172.58 | 610.6 | 728.9
0.97 | 0.055122 | 174.07 | 611.7 | 729.3
0.98 | 0.056555 | 175.67 | 612.6 | 729.5
0.99 | 0.05794 | 176.99 | 613.8 | 729.9
1 | 0.05964 | 178.59 | 614.8 | 730.3