## I-V Characteristic (mA-mm)
VDS (V) | VGS = -0.300 V | VGS = 0.100 V | VGS = 0.500 V | VGS = 0.900 V
0 | -4.142e-05 | -0.5628 | -1.1101 | -5.1205
0.01 | 0.0008443 | 7.74 | 15.754 | 13.069
0.02 | 0.0015001 | 15.544 | 32.431 | 30.908
0.03 | 0.0019918 | 22.612 | 48.987 | 49.305
0.04 | 0.0023725 | 29.218 | 65.61 | 67.12
0.05 | 0.0026609 | 35.17 | 81.92 | 85.13
0.06 | 0.002906 | 40.559 | 98.08 | 102.66
0.07 | 0.0031123 | 45.514 | 114.56 | 120.31
0.08 | 0.003283 | 49.758 | 130.28 | 137.76
0.09 | 0.0034435 | 53.595 | 145.93 | 154.82
0.1 | 0.0036012 | 56.99 | 161.42 | 172.41
0.11 | 0.0037491 | 59.68 | 176.67 | 189.37
0.12 | 0.0038785 | 62.36 | 192.06 | 206.11
0.13 | 0.0040131 | 64.71 | 206.61 | 222.88
0.14 | 0.0041405 | 66.74 | 221.09 | 239.19
0.15 | 0.0042605 | 68.66 | 235.51 | 255.65
0.16 | 0.0044107 | 70.25 | 249.32 | 271.59
0.17 | 0.0045506 | 71.73 | 262.94 | 287.3
0.18 | 0.0046889 | 73.06 | 276.17 | 302.84
0.19 | 0.0048407 | 74.36 | 289.22 | 318.52
0.2 | 0.0049882 | 75.46 | 301.75 | 333.48
0.21 | 0.0051448 | 76.58 | 314.15 | 348.37
0.22 | 0.0052904 | 77.58 | 325.9 | 362.85
0.23 | 0.0054588 | 78.57 | 337.44 | 377.19
0.24 | 0.0056303 | 79.71 | 348.54 | 391.54
0.25 | 0.005732 | 80.82 | 359.16 | 405.13
0.26 | 0.005905 | 81.94 | 369.64 | 418.57
0.27 | 0.006101 | 83.23 | 379.53 | 431.96
0.28 | 0.006285 | 84.35 | 389.05 | 444.78
0.29 | 0.006462 | 85.73 | 398.18 | 457.61
0.3 | 0.006666 | 86.91 | 406.92 | 469.84
0.31 | 0.006868 | 88.13 | 415.5 | 482.03
0.32 | 0.007083 | 89.35 | 423.47 | 493.69
0.33 | 0.007258 | 90.56 | 431.26 | 505.38
0.34 | 0.007481 | 91.68 | 438.64 | 516.47
0.35 | 0.007679 | 92.95 | 445.74 | 527.31
0.36 | 0.007923 | 94.09 | 452.53 | 537.88
0.37 | 0.008128 | 95.11 | 458.95 | 548.11
0.38 | 0.008362 | 96.24 | 465.13 | 558.12
0.39 | 0.00859 | 97.45 | 471.05 | 567.61
0.4 | 0.008793 | 98.57 | 476.81 | 576.6
0.41 | 0.009072 | 99.69 | 482.27 | 585.5
0.42 | 0.009322 | 100.63 | 487.52 | 594.2
0.43 | 0.009611 | 101.82 | 492.6 | 602.6
0.44 | 0.009831 | 102.92 | 497.56 | 610.6
0.45 | 0.010143 | 104.02 | 502.26 | 618.2
0.46 | 0.010428 | 105.18 | 506.86 | 625.5
0.47 | 0.010741 | 106.26 | 511.28 | 632.7
0.48 | 0.011062 | 107.41 | 515.59 | 639.3
0.49 | 0.011432 | 108.59 | 519.76 | 645.4
0.5 | 0.011812 | 109.82 | 523.76 | 651.8
0.51 | 0.012173 | 110.98 | 527.7 | 657.7
0.52 | 0.012629 | 112.13 | 531.52 | 663
0.53 | 0.01308 | 113.4 | 535.21 | 668.3
0.54 | 0.013551 | 114.66 | 538.68 | 673.6
0.55 | 0.01402 | 115.96 | 542.19 | 678
0.56 | 0.014568 | 117.05 | 545.58 | 682.7
0.57 | 0.015044 | 118.47 | 548.78 | 687
0.58 | 0.015583 | 119.77 | 551.93 | 690.9
0.59 | 0.016177 | 121.06 | 554.89 | 695
0.6 | 0.016774 | 122.54 | 557.92 | 698.4
0.61 | 0.017422 | 123.7 | 560.77 | 701.6
0.62 | 0.017979 | 125.14 | 563.57 | 705
0.63 | 0.018696 | 126.47 | 566.2 | 707.8
0.64 | 0.019316 | 127.81 | 568.76 | 710.4
0.65 | 0.020077 | 129.21 | 571.2 | 713.2
0.66 | 0.020744 | 130.58 | 573.4 | 715.3
0.67 | 0.021531 | 131.94 | 575.7 | 717.6
0.68 | 0.022291 | 133.35 | 578.2 | 719.4
0.69 | 0.023015 | 134.67 | 580.2 | 721.2
0.7 | 0.023824 | 135.89 | 582.1 | 722.9
0.71 | 0.024686 | 137.33 | 584 | 724.7
0.72 | 0.025514 | 138.76 | 586 | 725.9
0.73 | 0.026265 | 140.09 | 587.8 | 727.1
0.74 | 0.02721 | 141.5 | 589.4 | 728.5
0.75 | 0.02804 | 142.66 | 591.1 | 729.2
0.76 | 0.028992 | 144.14 | 593 | 730.6
0.77 | 0.029822 | 145.54 | 594.4 | 731.5
0.78 | 0.030824 | 146.95 | 595.8 | 732.3
0.79 | 0.031835 | 148.29 | 597.4 | 733.3
0.8 | 0.032565 | 149.69 | 599 | 733.9
0.81 | 0.033807 | 151.06 | 600.2 | 734.9
0.82 | 0.034759 | 152.5 | 601.5 | 735.1
0.83 | 0.035913 | 153.96 | 602.6 | 735.9
0.84 | 0.036856 | 155.22 | 604.2 | 736.2
0.85 | 0.037931 | 156.71 | 605.4 | 736.8
0.86 | 0.039084 | 158.19 | 606.6 | 737.3
0.87 | 0.040117 | 159.59 | 607.6 | 737.9
0.88 | 0.041328 | 161.18 | 608.8 | 738.3
0.89 | 0.042444 | 162.38 | 609.9 | 738.6
0.9 | 0.043628 | 163.86 | 611.1 | 738.7
0.91 | 0.044746 | 165.45 | 612.2 | 739.1
0.92 | 0.046109 | 166.85 | 613.5 | 739.7
0.93 | 0.04726 | 168.44 | 614.4 | 739.9
0.94 | 0.048835 | 169.77 | 615.1 | 740.5
0.95 | 0.049716 | 171.29 | 616.4 | 740.9
0.96 | 0.05116 | 172.86 | 617.5 | 740.9
0.97 | 0.052572 | 174.35 | 618.5 | 741.3
0.98 | 0.053795 | 175.71 | 619.7 | 741.2
0.99 | 0.055285 | 177.24 | 620.7 | 741.5
1 | 0.056717 | 178.76 | 621.8 | 741.9