## I-V Characteristic (mA-mm)
VDS (V) | VGS = -0.300 V | VGS = 0.100 V | VGS = 0.500 V | VGS = 0.900 V
0 | -2.2893e-05 | -0.5153 | -1.1488 | -5.02
0.01 | 0.0008018 | 7.707 | 15.828 | 13.057
0.02 | 0.0014124 | 15.44 | 32.541 | 31.164
0.03 | 0.0018699 | 22.476 | 49.166 | 49.219
0.04 | 0.0022162 | 29.092 | 65.78 | 67.27
0.05 | 0.0024978 | 35.027 | 82.26 | 85.11
0.06 | 0.0027174 | 40.395 | 98.43 | 103.04
0.07 | 0.0029079 | 45.25 | 114.88 | 120.94
0.08 | 0.003068 | 49.542 | 130.74 | 138.13
0.09 | 0.0032169 | 53.303 | 146.5 | 155.7
0.1 | 0.0033615 | 56.631 | 161.9 | 172.92
0.11 | 0.0034765 | 59.29 | 177.33 | 189.84
0.12 | 0.0036007 | 61.93 | 192.78 | 207.13
0.13 | 0.0037241 | 64.21 | 207.35 | 223.76
0.14 | 0.0038399 | 66.3 | 221.76 | 240.07
0.15 | 0.0039761 | 68.1 | 236.28 | 256.5
0.16 | 0.0041009 | 69.75 | 250.1 | 272.65
0.17 | 0.0042337 | 71.21 | 263.71 | 288.64
0.18 | 0.004352 | 72.42 | 277 | 303.97
0.19 | 0.0044912 | 73.66 | 290.14 | 319.58
0.2 | 0.0046276 | 74.79 | 302.69 | 334.85
0.21 | 0.0047588 | 75.84 | 315.03 | 349.83
0.22 | 0.004918 | 76.81 | 326.94 | 364.31
0.23 | 0.0050616 | 77.81 | 338.53 | 378.94
0.24 | 0.0052072 | 78.93 | 349.43 | 393.01
0.25 | 0.0053558 | 79.97 | 360.23 | 406.63
0.26 | 0.0055288 | 81.11 | 370.76 | 420.59
0.27 | 0.005638 | 82.24 | 380.55 | 433.88
0.28 | 0.005834 | 83.46 | 390.01 | 446.69
0.29 | 0.005994 | 84.7 | 399.3 | 459.46
0.3 | 0.006166 | 85.95 | 407.99 | 471.86
0.31 | 0.006346 | 87.21 | 416.45 | 484.25
0.32 | 0.006524 | 88.21 | 424.47 | 495.76
0.33 | 0.006705 | 89.61 | 432.32 | 507.46
0.34 | 0.006912 | 90.72 | 439.7 | 518.76
0.35 | 0.007103 | 91.84 | 446.68 | 529.7
0.36 | 0.007272 | 93 | 453.54 | 540.23
0.37 | 0.007479 | 94.01 | 460.05 | 550.49
0.38 | 0.007695 | 95.21 | 466.18 | 560.48
0.39 | 0.007912 | 96.31 | 472.05 | 570
0.4 | 0.008105 | 97.41 | 477.81 | 579.2
0.41 | 0.008334 | 98.39 | 483.28 | 588.2
0.42 | 0.008571 | 99.5 | 488.47 | 597.2
0.43 | 0.008778 | 100.62 | 493.53 | 605.4
0.44 | 0.009071 | 101.74 | 498.48 | 613.4
0.45 | 0.009324 | 102.85 | 503.21 | 620.6
0.46 | 0.009637 | 103.78 | 507.8 | 628.1
0.47 | 0.009886 | 105.02 | 512.17 | 635.1
0.48 | 0.010224 | 106.17 | 516.51 | 641.7
0.49 | 0.010561 | 107.31 | 520.69 | 648.3
0.5 | 0.010878 | 108.61 | 524.71 | 654.1
0.51 | 0.011231 | 109.62 | 528.59 | 660.1
0.52 | 0.011612 | 110.84 | 532.44 | 665.8
0.53 | 0.011992 | 112.2 | 536.12 | 670.9
0.54 | 0.012416 | 113.28 | 539.62 | 676
0.55 | 0.012874 | 114.65 | 543.08 | 680.8
0.56 | 0.01332 | 115.77 | 546.43 | 685.2
0.57 | 0.013764 | 117.17 | 549.63 | 689.6
0.58 | 0.01428 | 118.44 | 552.87 | 693.6
0.59 | 0.0148 | 119.76 | 555.78 | 697.4
0.6 | 0.015376 | 120.88 | 558.76 | 700.8
0.61 | 0.01586 | 122.34 | 561.63 | 704.4
0.62 | 0.016473 | 123.68 | 564.4 | 707.2
0.63 | 0.017079 | 125.07 | 567.04 | 710
0.64 | 0.017692 | 126.47 | 569.57 | 712.8
0.65 | 0.018245 | 127.66 | 572 | 715.2
0.66 | 0.018967 | 129.09 | 574.3 | 717.6
0.67 | 0.019577 | 130.46 | 576.6 | 719.6
0.68 | 0.020356 | 131.83 | 578.6 | 721.7
0.69 | 0.020949 | 133.28 | 581 | 723.4
0.7 | 0.02163 | 134.45 | 583 | 725.1
0.71 | 0.022437 | 135.91 | 584.8 | 726.5
0.72 | 0.02317 | 137.21 | 586.6 | 727.9
0.73 | 0.023917 | 138.63 | 588.4 | 729
0.74 | 0.024699 | 139.89 | 590.2 | 730.1
0.75 | 0.025548 | 141.26 | 591.8 | 731.3
0.76 | 0.026208 | 142.7 | 593.8 | 732.3
0.77 | 0.027108 | 144 | 595 | 733.1
0.78 | 0.027948 | 145.36 | 596.8 | 734.1
0.79 | 0.028871 | 146.61 | 598.2 | 734.9
0.8 | 0.029687 | 148.09 | 599.4 | 735.4
0.81 | 0.030689 | 149.5 | 600.6 | 736.3
0.82 | 0.031628 | 150.85 | 602.2 | 736.5
0.83 | 0.032407 | 152.38 | 603.5 | 737.1
0.84 | 0.03345 | 153.65 | 604.7 | 737.5
0.85 | 0.034416 | 155.12 | 605.8 | 738.1
0.86 | 0.035532 | 156.59 | 607.1 | 738.6
0.87 | 0.03631 | 157.97 | 608.3 | 739.3
0.88 | 0.037357 | 159.43 | 609.4 | 739.5
0.89 | 0.038429 | 160.81 | 610.5 | 739.9
0.9 | 0.039624 | 162.35 | 611.7 | 740.5
0.91 | 0.04061 | 163.83 | 612.7 | 740.7
0.92 | 0.041829 | 165.3 | 613.8 | 740.9
0.93 | 0.042913 | 166.61 | 615 | 741.1
0.94 | 0.043781 | 168.22 | 615.9 | 741.5
0.95 | 0.045146 | 169.72 | 617 | 741.8
0.96 | 0.046376 | 171.17 | 617.9 | 741.9
0.97 | 0.047682 | 172.82 | 619.1 | 742
0.98 | 0.048701 | 174.01 | 619.9 | 742.6
0.99 | 0.050122 | 175.62 | 621 | 742.7
1 | 0.05141 | 177.16 | 622.3 | 743.1