## I-V Characteristic (mA-mm)
VDS (V) | VGS = -0.300 V | VGS = 0.100 V | VGS = 0.500 V | VGS = 0.900 V
0 | -2.0252e-05 | -0.5199 | -1.0205 | -5.121
0.01 | 0.0008041 | 7.685 | 15.684 | 13.013
0.02 | 0.0014159 | 15.326 | 32.345 | 30.982
0.03 | 0.0018749 | 22.395 | 48.767 | 48.737
0.04 | 0.0022261 | 28.891 | 65.44 | 66.9
0.05 | 0.002504 | 34.872 | 81.55 | 84.7
0.06 | 0.0027291 | 40.173 | 98.07 | 102.63
0.07 | 0.0029038 | 44.984 | 114.03 | 120.1
0.08 | 0.0030784 | 49.219 | 129.79 | 137.43
0.09 | 0.0032188 | 53.018 | 145.54 | 154.76
0.1 | 0.0033507 | 56.337 | 160.96 | 171.66
0.11 | 0.0034772 | 58.96 | 176.31 | 189.1
0.12 | 0.0036119 | 61.57 | 191.29 | 205.74
0.13 | 0.0037365 | 63.87 | 205.96 | 222.3
0.14 | 0.0038404 | 65.92 | 220.39 | 238.71
0.15 | 0.0039717 | 67.68 | 234.92 | 255.08
0.16 | 0.0041044 | 69.3 | 248.59 | 271.12
0.17 | 0.0042179 | 70.69 | 262.1 | 286.8
0.18 | 0.0043602 | 71.98 | 275.27 | 302.27
0.19 | 0.0044994 | 73.22 | 288.17 | 317.72
0.2 | 0.0046468 | 74.3 | 301 | 333.01
0.21 | 0.0047748 | 75.3 | 313 | 347.63
0.22 | 0.00491 | 76.4 | 324.79 | 362.18
0.23 | 0.0050707 | 77.34 | 336.37 | 376.64
0.24 | 0.0052061 | 78.37 | 347.28 | 390.48
0.25 | 0.0053648 | 79.45 | 358 | 404.54
0.26 | 0.0055038 | 80.5 | 368.18 | 417.89
0.27 | 0.0056662 | 81.7 | 378.12 | 431.12
0.28 | 0.005757 | 82.91 | 387.56 | 444.08
0.29 | 0.005945 | 84.1 | 396.77 | 456.67
0.3 | 0.006132 | 85.43 | 405.44 | 469.15
0.31 | 0.006305 | 86.58 | 413.9 | 481.18
0.32 | 0.006501 | 87.81 | 421.83 | 492.83
0.33 | 0.006693 | 88.97 | 429.61 | 504.41
0.34 | 0.006896 | 90.12 | 436.97 | 515.64
0.35 | 0.007072 | 91.24 | 443.95 | 526.34
0.36 | 0.00728 | 92.38 | 450.68 | 536.96
0.37 | 0.007475 | 93.48 | 457.13 | 547.13
0.38 | 0.007706 | 94.61 | 463.23 | 556.98
0.39 | 0.00789 | 95.67 | 469.1 | 566.66
0.4 | 0.008129 | 96.63 | 474.77 | 575.8
0.41 | 0.008356 | 97.85 | 480.12 | 584.8
0.42 | 0.00856 | 98.91 | 485.38 | 593.1
0.43 | 0.008822 | 100.01 | 490.38 | 601.2
0.44 | 0.009064 | 101.14 | 495.29 | 609.4
0.45 | 0.009355 | 102.1 | 499.99 | 616.7
0.46 | 0.009586 | 103.3 | 504.5 | 624.2
0.47 | 0.009899 | 104.4 | 508.96 | 631.1
0.48 | 0.010212 | 105.55 | 513.17 | 637.7
0.49 | 0.010532 | 106.7 | 517.32 | 644.1
0.5 | 0.010862 | 107.85 | 521.36 | 650.2
0.51 | 0.011224 | 108.95 | 525.2 | 655.9
0.52 | 0.011616 | 110.25 | 529.01 | 661.7
0.53 | 0.01197 | 111.44 | 532.66 | 667
0.54 | 0.012422 | 112.52 | 536.23 | 671.8
0.55 | 0.01285 | 113.9 | 539.65 | 676.4
0.56 | 0.013365 | 115.13 | 542.98 | 681.1
0.57 | 0.013759 | 116.43 | 546.26 | 685.2
0.58 | 0.014273 | 117.81 | 549.31 | 689.4
0.59 | 0.014806 | 118.92 | 552.34 | 693
0.6 | 0.015329 | 120.34 | 555.32 | 696.4
0.61 | 0.015913 | 121.64 | 558.16 | 699.8
0.62 | 0.016497 | 122.99 | 560.83 | 702.9
0.63 | 0.017026 | 124.34 | 563.54 | 705.9
0.64 | 0.017652 | 125.61 | 566.1 | 708.4
0.65 | 0.018309 | 127.05 | 568.54 | 710.8
0.66 | 0.018988 | 128.33 | 570.7 | 713
0.67 | 0.019676 | 129.76 | 572.8 | 715.3
0.68 | 0.02023 | 130.94 | 575.1 | 717.2
0.69 | 0.021007 | 132.42 | 577.1 | 718.8
0.7 | 0.02172 | 133.72 | 579.1 | 720.4
0.71 | 0.022352 | 135.12 | 581.6 | 722
0.72 | 0.023191 | 136.47 | 583.4 | 723.3
0.73 | 0.023919 | 137.66 | 585 | 724.7
0.74 | 0.024749 | 139.11 | 586.6 | 725.8
0.75 | 0.025478 | 140.49 | 588.5 | 726.7
0.76 | 0.026329 | 141.83 | 590.1 | 727.9
0.77 | 0.027086 | 143.35 | 591.7 | 728.7
0.78 | 0.02799 | 144.57 | 593 | 729.2
0.79 | 0.028878 | 145.97 | 594.6 | 730.3
0.8 | 0.029798 | 147.39 | 595.8 | 730.9
0.81 | 0.030713 | 148.86 | 597.4 | 731.5
0.82 | 0.031452 | 150.09 | 599 | 732.2
0.83 | 0.032543 | 151.6 | 599.8 | 732.9
0.84 | 0.033509 | 152.94 | 601.4 | 733.3
0.85 | 0.034515 | 154.37 | 602.6 | 733.8
0.86 | 0.035337 | 155.82 | 603.6 | 734.1
0.87 | 0.036598 | 157.09 | 604.7 | 734.9
0.88 | 0.037526 | 158.58 | 606 | 735.1
0.89 | 0.03851 | 160.19 | 607.1 | 735.2
0.9 | 0.039518 | 161.58 | 607.9 | 735.7
0.91 | 0.040792 | 163.09 | 609.4 | 735.9
0.92 | 0.041799 | 164.39 | 610.3 | 736.3
0.93 | 0.042751 | 165.97 | 611.5 | 736.7
0.94 | 0.044026 | 167.41 | 612.6 | 737
0.95 | 0.045259 | 168.8 | 613.5 | 737.3
0.96 | 0.046504 | 170.34 | 614.6 | 737.9
0.97 | 0.047566 | 171.8 | 615.6 | 738.1
0.98 | 0.048865 | 173.29 | 616.6 | 738.3
0.99 | 0.050279 | 174.79 | 617.8 | 738.3
1 | 0.05137 | 176.25 | 618.8 | 738.7