## I-V Characteristic (mA-mm)
VDS (V) | VGS = -0.300 V | VGS = 0.100 V | VGS = 0.500 V | VGS = 0.900 V
0 | -5.483e-05 | -0.6115 | -0.872 | -4.9722
0.01 | 0.0009865 | 7.914 | 15.784 | 13.093
0.02 | 0.0017338 | 15.717 | 32.391 | 31.518
0.03 | 0.0023045 | 23 | 49.033 | 49.286
0.04 | 0.0027524 | 29.776 | 65.6 | 67.54
0.05 | 0.0030934 | 35.921 | 81.98 | 85.18
0.06 | 0.00338 | 41.417 | 98.55 | 102.86
0.07 | 0.0036113 | 46.479 | 114.63 | 120.54
0.08 | 0.0038128 | 50.874 | 130.38 | 137.85
0.09 | 0.0040135 | 54.823 | 146.25 | 155.57
0.1 | 0.004185 | 58.04 | 161.83 | 172.39
0.11 | 0.0043547 | 61.16 | 177.37 | 189.48
0.12 | 0.0045213 | 63.88 | 192.34 | 206.53
0.13 | 0.0046835 | 66.36 | 207.14 | 223.16
0.14 | 0.0048721 | 68.5 | 221.66 | 239.47
0.15 | 0.0050176 | 70.41 | 235.76 | 255.91
0.16 | 0.0051886 | 72.11 | 250.08 | 271.91
0.17 | 0.0053649 | 73.56 | 263.61 | 287.58
0.18 | 0.0055104 | 74.96 | 276.77 | 303.34
0.19 | 0.005648 | 76.26 | 289.96 | 318.84
0.2 | 0.005857 | 77.38 | 302.76 | 333.84
0.21 | 0.006043 | 78.61 | 314.95 | 348.54
0.22 | 0.006248 | 79.64 | 326.7 | 363.03
0.23 | 0.006428 | 80.67 | 338.43 | 377.82
0.24 | 0.006624 | 81.86 | 349.58 | 391.59
0.25 | 0.006843 | 83.03 | 360.37 | 405.32
0.26 | 0.007027 | 84.18 | 370.62 | 419.04
0.27 | 0.007257 | 85.45 | 380.76 | 432.2
0.28 | 0.007488 | 86.75 | 390.3 | 445.05
0.29 | 0.007734 | 88.14 | 399.41 | 457.75
0.3 | 0.007931 | 89.44 | 408.42 | 470.1
0.31 | 0.008181 | 90.58 | 416.87 | 482.21
0.32 | 0.0084 | 91.86 | 424.8 | 493.97
0.33 | 0.008668 | 93.16 | 432.74 | 505.58
0.34 | 0.008921 | 94.4 | 440.24 | 516.72
0.35 | 0.00917 | 95.59 | 447.34 | 527.43
0.36 | 0.009446 | 96.63 | 454.09 | 537.92
0.37 | 0.009651 | 97.83 | 460.52 | 548.43
0.38 | 0.009958 | 98.97 | 466.9 | 558.23
0.39 | 0.010232 | 100.22 | 472.83 | 567.69
0.4 | 0.010546 | 101.2 | 478.59 | 576.8
0.41 | 0.0108 | 102.38 | 483.97 | 586
0.42 | 0.011139 | 103.47 | 489.38 | 594.3
0.43 | 0.011455 | 104.66 | 494.45 | 602.6
0.44 | 0.011802 | 105.87 | 499.4 | 610.6
0.45 | 0.012159 | 106.85 | 504.09 | 618.3
0.46 | 0.012501 | 108.05 | 508.72 | 625.5
0.47 | 0.012896 | 109.35 | 513.22 | 632.7
0.48 | 0.013242 | 110.44 | 517.6 | 639.3
0.49 | 0.013738 | 111.78 | 521.69 | 645.4
0.5 | 0.014171 | 112.8 | 525.87 | 651.9
0.51 | 0.014754 | 114.17 | 529.78 | 657.8
0.52 | 0.015166 | 115.36 | 533.65 | 663.3
0.53 | 0.015716 | 116.61 | 537.24 | 668.5
0.54 | 0.016249 | 117.85 | 540.84 | 673.7
0.55 | 0.016881 | 119.13 | 544.41 | 678
0.56 | 0.017565 | 120.46 | 547.82 | 682.8
0.57 | 0.018247 | 121.9 | 551.05 | 687.2
0.58 | 0.018909 | 123.22 | 554.12 | 691.2
0.59 | 0.019532 | 124.38 | 557.27 | 695
0.6 | 0.020375 | 125.85 | 560.3 | 698.4
0.61 | 0.02112 | 127.22 | 563.09 | 701.8
0.62 | 0.021917 | 128.61 | 565.98 | 704.9
0.63 | 0.022601 | 130.09 | 568.53 | 708
0.64 | 0.023534 | 131.24 | 571.1 | 710.6
0.65 | 0.024283 | 132.82 | 573.5 | 713
0.66 | 0.02512 | 134.21 | 575.8 | 715.7
0.67 | 0.026131 | 135.54 | 578.2 | 717.6
0.68 | 0.027061 | 137.07 | 580.5 | 719.7
0.69 | 0.027985 | 138.36 | 582.6 | 721.7
0.7 | 0.028803 | 139.76 | 584.8 | 723.2
0.71 | 0.029926 | 141.2 | 586.6 | 724.9
0.72 | 0.030951 | 142.62 | 588.6 | 726
0.73 | 0.03201 | 143.94 | 590.2 | 727.7
0.74 | 0.03296 | 145.42 | 592.4 | 728.7
0.75 | 0.034217 | 146.81 | 594.2 | 729.9
0.76 | 0.035237 | 148.23 | 595.8 | 730.9
0.77 | 0.036305 | 149.66 | 597.4 | 731.9
0.78 | 0.037571 | 150.95 | 599 | 733.1
0.79 | 0.038788 | 152.44 | 600.1 | 733.5
0.8 | 0.040043 | 153.85 | 601.5 | 734.5
0.81 | 0.041134 | 155.32 | 603 | 735.1
0.82 | 0.042344 | 156.77 | 604.4 | 735.6
0.83 | 0.043556 | 158.11 | 605.6 | 736.3
0.84 | 0.044899 | 159.64 | 607.1 | 736.7
0.85 | 0.046198 | 161.12 | 607.9 | 737.7
0.86 | 0.047679 | 162.61 | 609.5 | 738.1
0.87 | 0.049098 | 164.01 | 610.6 | 738.3
0.88 | 0.050355 | 165.53 | 611.6 | 738.8
0.89 | 0.051917 | 166.98 | 612.9 | 739.3
0.9 | 0.053375 | 168.54 | 613.8 | 739.7
0.91 | 0.054882 | 170.04 | 615 | 740.5
0.92 | 0.056218 | 171.42 | 616.3 | 740.3
0.93 | 0.05796 | 173.12 | 617 | 740.9
0.94 | 0.05956 | 174.59 | 618.3 | 741.1
0.95 | 0.06082 | 176.08 | 619.5 | 741.2
0.96 | 0.0628 | 177.78 | 620.4 | 741.7
0.97 | 0.06422 | 179.12 | 621.4 | 742.1
0.98 | 0.06579 | 180.75 | 622.7 | 742.5
0.99 | 0.068 | 182.26 | 623.6 | 742.7
1 | 0.06944 | 183.82 | 624.5 | 743.1