## I-V Characteristic (mA-mm)
VDS (V) | VGS = -0.300 V | VGS = 0.100 V | VGS = 0.500 V | VGS = 0.900 V
0 | -3.2306e-05 | -0.5537 | -1.0609 | -5.126
0.01 | 0.000836 | 7.731 | 15.619 | 12.975
0.02 | 0.0014766 | 15.433 | 32.543 | 31.061
0.03 | 0.0019577 | 22.663 | 48.871 | 49.014
0.04 | 0.0023305 | 29.192 | 65.81 | 67.2
0.05 | 0.0026172 | 35.141 | 81.87 | 84.79
0.06 | 0.0028514 | 40.555 | 98.07 | 102.42
0.07 | 0.0030556 | 45.42 | 114.4 | 120.19
0.08 | 0.0032186 | 49.739 | 130.11 | 137.71
0.09 | 0.0033692 | 53.564 | 145.91 | 154.91
0.1 | 0.0035213 | 56.949 | 161.36 | 172.13
0.11 | 0.0036584 | 59.61 | 176.72 | 189.26
0.12 | 0.0037968 | 62.32 | 191.72 | 206.01
0.13 | 0.0039231 | 64.58 | 206.62 | 222.9
0.14 | 0.0040624 | 66.7 | 221.06 | 239.17
0.15 | 0.0041963 | 68.48 | 235.36 | 255.49
0.16 | 0.0043141 | 70.15 | 249.22 | 271.45
0.17 | 0.0044693 | 71.61 | 262.77 | 287.06
0.18 | 0.0046069 | 72.9 | 276.2 | 302.9
0.19 | 0.0047536 | 74.18 | 289.08 | 318.16
0.2 | 0.0048942 | 75.24 | 301.7 | 333.25
0.21 | 0.0050576 | 76.35 | 313.92 | 348.14
0.22 | 0.005218 | 77.4 | 325.61 | 362.66
0.23 | 0.0053667 | 78.4 | 337.37 | 377.12
0.24 | 0.0055294 | 79.4 | 348.33 | 391.14
0.25 | 0.0056837 | 80.53 | 359.02 | 404.91
0.26 | 0.005756 | 81.72 | 369.27 | 418.34
0.27 | 0.005937 | 82.9 | 379.33 | 431.88
0.28 | 0.006133 | 84.18 | 388.82 | 444.69
0.29 | 0.006326 | 85.33 | 397.91 | 457.32
0.3 | 0.006498 | 86.62 | 406.68 | 469.61
0.31 | 0.006724 | 87.91 | 415.21 | 481.68
0.32 | 0.006924 | 89.09 | 423.27 | 493.64
0.33 | 0.007128 | 90.28 | 430.98 | 505.05
0.34 | 0.007314 | 91.44 | 438.37 | 516.1
0.35 | 0.00752 | 92.64 | 445.39 | 526.96
0.36 | 0.007724 | 93.74 | 452.1 | 537.52
0.37 | 0.007942 | 94.92 | 458.59 | 547.82
0.38 | 0.008157 | 95.88 | 464.75 | 557.59
0.39 | 0.008389 | 97.09 | 470.68 | 567.11
0.4 | 0.008629 | 98.21 | 476.35 | 576.4
0.41 | 0.008837 | 99.35 | 481.78 | 585.1
0.42 | 0.009129 | 100.47 | 487.01 | 594
0.43 | 0.009374 | 101.37 | 492.08 | 602.1
0.44 | 0.009654 | 102.56 | 497 | 610.1
0.45 | 0.009926 | 103.7 | 501.67 | 617.6
0.46 | 0.010209 | 104.8 | 506.24 | 624.7
0.47 | 0.010534 | 106.03 | 510.61 | 631.9
0.48 | 0.010823 | 107.01 | 514.96 | 638.5
0.49 | 0.011182 | 108.29 | 519.06 | 645.1
0.5 | 0.011557 | 109.46 | 523.11 | 650.9
0.51 | 0.011985 | 110.67 | 526.95 | 656.9
0.52 | 0.012354 | 111.8 | 530.79 | 662.5
0.53 | 0.012802 | 113.08 | 534.45 | 667.7
0.54 | 0.013222 | 114.3 | 537.95 | 672.5
0.55 | 0.013714 | 115.61 | 541.47 | 677.2
0.56 | 0.014218 | 116.89 | 544.76 | 682
0.57 | 0.014721 | 118 | 547.98 | 686.2
0.58 | 0.015313 | 119.4 | 551.12 | 690
0.59 | 0.015857 | 120.8 | 554.17 | 694
0.6 | 0.016423 | 122.03 | 557.07 | 697.6
0.61 | 0.017077 | 123.46 | 559.91 | 700.5
0.62 | 0.01769 | 124.62 | 562.65 | 703.7
0.63 | 0.018319 | 126.17 | 565.31 | 706.8
0.64 | 0.018976 | 127.45 | 567.9 | 709.6
0.65 | 0.019681 | 128.82 | 570.1 | 712
0.66 | 0.020434 | 130.15 | 572.5 | 714.4
0.67 | 0.02108 | 131.49 | 574.8 | 716.6
0.68 | 0.021848 | 132.9 | 577 | 718.5
0.69 | 0.022672 | 134.2 | 579 | 720.4
0.7 | 0.02333 | 135.67 | 581.4 | 721.8
0.71 | 0.02418 | 136.89 | 583 | 723.6
0.72 | 0.025008 | 138.32 | 584.8 | 724.9
0.73 | 0.025968 | 139.67 | 587 | 726
0.74 | 0.026705 | 141.06 | 588.6 | 727.1
0.75 | 0.02746 | 142.5 | 590.4 | 728.3
0.76 | 0.028334 | 143.7 | 591.8 | 729.2
0.77 | 0.029213 | 145.18 | 593.4 | 730.3
0.78 | 0.03019 | 146.53 | 595 | 731.3
0.79 | 0.03118 | 147.9 | 596.2 | 731.6
0.8 | 0.032107 | 149.3 | 597.8 | 732.4
0.81 | 0.033039 | 150.63 | 599.2 | 733.3
0.82 | 0.034074 | 152.08 | 600.6 | 733.9
0.83 | 0.035223 | 153.54 | 601.9 | 734.7
0.84 | 0.036244 | 154.96 | 603 | 735.1
0.85 | 0.0372 | 156.27 | 604.2 | 735.5
0.86 | 0.038414 | 157.79 | 605.4 | 736.3
0.87 | 0.039466 | 159.23 | 606.7 | 736.6
0.88 | 0.040441 | 160.67 | 607.8 | 737
0.89 | 0.041654 | 162.22 | 609 | 737.3
0.9 | 0.042867 | 163.49 | 610.1 | 737.7
0.91 | 0.044089 | 165.09 | 611 | 738.1
0.92 | 0.045104 | 166.58 | 612.2 | 738.3
0.93 | 0.046524 | 168.01 | 613.2 | 738.7
0.94 | 0.047716 | 169.61 | 614.5 | 739.1
0.95 | 0.048898 | 170.92 | 615 | 739.5
0.96 | 0.050225 | 172.52 | 616.5 | 739.5
0.97 | 0.051569 | 174.03 | 617.4 | 739.9
0.98 | 0.053056 | 175.51 | 618.6 | 740.5
0.99 | 0.054281 | 176.89 | 619.4 | 740.5
1 | 0.055684 | 178.38 | 620.2 | 740.9