## I-V Characteristic (mA-mm)
VDS (V) | VGS = -0.300 V | VGS = 0.100 V | VGS = 0.500 V | VGS = 0.900 V
0 | -3.0423e-05 | -0.5653 | -1.0131 | -5.198
0.01 | 0.0008288 | 7.756 | 15.768 | 13.195
0.02 | 0.0014676 | 15.582 | 32.437 | 31.074
0.03 | 0.0019479 | 22.644 | 48.962 | 48.996
0.04 | 0.0023207 | 29.291 | 65.7 | 67.06
0.05 | 0.0025976 | 35.298 | 81.86 | 84.86
0.06 | 0.0028392 | 40.681 | 98.05 | 102.42
0.07 | 0.003034 | 45.651 | 114.32 | 120.16
0.08 | 0.0032 | 49.956 | 130.29 | 137.85
0.09 | 0.0033547 | 53.795 | 145.87 | 154.96
0.1 | 0.0035009 | 57.04 | 161.46 | 172.01
0.11 | 0.0036386 | 60.09 | 176.79 | 189.25
0.12 | 0.003761 | 62.72 | 191.78 | 205.97
0.13 | 0.0038956 | 65.06 | 206.81 | 222.82
0.14 | 0.0040274 | 67.12 | 221.13 | 239.05
0.15 | 0.0041492 | 68.99 | 235.41 | 255.48
0.16 | 0.0042922 | 70.53 | 249.34 | 271.46
0.17 | 0.0044283 | 71.99 | 262.91 | 287.27
0.18 | 0.0045741 | 73.31 | 276.33 | 302.9
0.19 | 0.004714 | 74.43 | 289.18 | 318.39
0.2 | 0.0048577 | 75.64 | 301.85 | 333.44
0.21 | 0.0050111 | 76.72 | 314.19 | 348.25
0.22 | 0.0051475 | 77.76 | 326.03 | 363.14
0.23 | 0.0053119 | 78.88 | 337.62 | 377.39
0.24 | 0.0054761 | 79.83 | 348.78 | 391.42
0.25 | 0.0056183 | 81.01 | 359.4 | 405.29
0.26 | 0.005738 | 82.12 | 369.74 | 418.72
0.27 | 0.005934 | 83.26 | 379.87 | 432.3
0.28 | 0.006118 | 84.54 | 389.39 | 445.15
0.29 | 0.006293 | 85.81 | 398.5 | 457.82
0.3 | 0.006484 | 87.07 | 407.36 | 470.22
0.31 | 0.00669 | 88.32 | 415.85 | 482.39
0.32 | 0.006881 | 89.53 | 424 | 494.29
0.33 | 0.007065 | 90.63 | 431.73 | 505.86
0.34 | 0.007282 | 91.88 | 439.18 | 516.98
0.35 | 0.007467 | 93.07 | 446.28 | 527.84
0.36 | 0.007711 | 94.16 | 453.1 | 538.66
0.37 | 0.007916 | 95.37 | 459.52 | 548.82
0.38 | 0.008138 | 96.39 | 465.79 | 558.72
0.39 | 0.008379 | 97.57 | 471.74 | 568.29
0.4 | 0.008579 | 98.63 | 477.47 | 577.6
0.41 | 0.008847 | 99.81 | 482.9 | 586.6
0.42 | 0.009087 | 100.92 | 488.19 | 595
0.43 | 0.009356 | 101.94 | 493.28 | 603.4
0.44 | 0.009597 | 103.02 | 498.23 | 611.4
0.45 | 0.009883 | 104.19 | 502.91 | 619.2
0.46 | 0.010195 | 105.33 | 507.48 | 626.5
0.47 | 0.010518 | 106.33 | 511.95 | 633.7
0.48 | 0.010816 | 107.61 | 516.31 | 640.5
0.49 | 0.011162 | 108.69 | 520.4 | 646.7
0.5 | 0.011561 | 109.94 | 524.51 | 652.6
0.51 | 0.011888 | 111.24 | 528.34 | 658.6
0.52 | 0.012315 | 112.28 | 532.21 | 664.3
0.53 | 0.012766 | 113.6 | 535.84 | 669.5
0.54 | 0.013225 | 114.77 | 539.44 | 674.7
0.55 | 0.013662 | 116.03 | 542.87 | 679.2
0.56 | 0.014154 | 117.37 | 546.26 | 684
0.57 | 0.014705 | 118.52 | 549.48 | 688.4
0.58 | 0.015206 | 119.97 | 552.61 | 692.6
0.59 | 0.015771 | 121.22 | 555.69 | 696
0.6 | 0.016305 | 122.54 | 558.52 | 699.7
0.61 | 0.016991 | 123.79 | 561.4 | 703.2
0.62 | 0.017553 | 125.14 | 564.19 | 706.3
0.63 | 0.018207 | 126.54 | 566.84 | 709.3
0.64 | 0.018911 | 127.89 | 569.45 | 711.8
0.65 | 0.01958 | 129.3 | 572 | 714.4
0.66 | 0.020244 | 130.49 | 574.1 | 716.5
0.67 | 0.020997 | 131.94 | 575.9 | 718.8
0.68 | 0.021701 | 133.24 | 578.6 | 720.8
0.69 | 0.022493 | 134.65 | 580.6 | 722.4
0.7 | 0.023175 | 136.07 | 582.6 | 724.2
0.71 | 0.023992 | 137.29 | 584.6 | 725.5
0.72 | 0.024863 | 138.79 | 586.6 | 726.9
0.73 | 0.025687 | 140.11 | 588.4 | 728.3
0.74 | 0.026455 | 141.5 | 590.1 | 729.4
0.75 | 0.027326 | 142.78 | 591.8 | 730.6
0.76 | 0.028284 | 144.18 | 593.3 | 731.5
0.77 | 0.029086 | 145.62 | 594.9 | 732.3
0.78 | 0.030041 | 146.91 | 596.8 | 733.1
0.79 | 0.031027 | 148.31 | 597.8 | 733.9
0.8 | 0.03183 | 149.59 | 599.4 | 734.9
0.81 | 0.032876 | 151.04 | 600.4 | 735.4
0.82 | 0.033818 | 152.54 | 602 | 736.3
0.83 | 0.035006 | 153.93 | 603.4 | 736.7
0.84 | 0.035964 | 155.44 | 604.4 | 737.3
0.85 | 0.036978 | 156.69 | 605.8 | 737.5
0.86 | 0.038028 | 158.17 | 607.1 | 737.9
0.87 | 0.039122 | 159.71 | 608 | 738.3
0.88 | 0.040271 | 161.14 | 609.2 | 738.7
0.89 | 0.041512 | 162.58 | 610.3 | 739.3
0.9 | 0.042664 | 164.09 | 611.1 | 739.7
0.91 | 0.043678 | 165.5 | 612.4 | 739.9
0.92 | 0.044945 | 167 | 613.5 | 740.2
0.93 | 0.046291 | 168.48 | 614.7 | 740.7
0.94 | 0.047456 | 169.9 | 615.8 | 740.9
0.95 | 0.048601 | 171.45 | 616.6 | 741.1
0.96 | 0.0499 | 173 | 617.8 | 741.5
0.97 | 0.051072 | 174.49 | 618.8 | 741.5
0.98 | 0.05237 | 176.11 | 619.8 | 741.7
0.99 | 0.054013 | 177.36 | 621 | 742
1 | 0.055259 | 179 | 621.8 | 742.5