## I-V Characteristic (mA-mm)
VDS (V) | VGS = -0.300 V | VGS = 0.100 V | VGS = 0.500 V | VGS = 0.900 V
0 | -3.6525e-05 | -0.5596 | -0.8452 | -5.006
0.01 | 0.0008724 | 7.826 | 15.802 | 12.969
0.02 | 0.0015394 | 15.672 | 32.492 | 31.121
0.03 | 0.0020369 | 22.798 | 49.221 | 49.171
0.04 | 0.0024274 | 29.491 | 65.74 | 67.2
0.05 | 0.0027225 | 35.539 | 82.24 | 85.21
0.06 | 0.0029674 | 40.979 | 98.53 | 102.96
0.07 | 0.0031765 | 45.932 | 114.98 | 120.72
0.08 | 0.0033517 | 50.299 | 130.53 | 138.19
0.09 | 0.0035269 | 54.162 | 146.53 | 155.65
0.1 | 0.0036729 | 57.42 | 162.08 | 172.81
0.11 | 0.0038156 | 60.49 | 177.55 | 190.04
0.12 | 0.0039477 | 63.11 | 192.61 | 206.97
0.13 | 0.0040875 | 65.42 | 207.57 | 223.72
0.14 | 0.0042147 | 67.57 | 222.02 | 240.03
0.15 | 0.0043491 | 69.42 | 236.36 | 256.44
0.16 | 0.0045001 | 70.95 | 250.6 | 272.93
0.17 | 0.0046368 | 72.54 | 264.11 | 288.48
0.18 | 0.0047717 | 73.78 | 277.27 | 303.93
0.19 | 0.0049305 | 75.1 | 290.49 | 319.72
0.2 | 0.0050831 | 76.2 | 303.09 | 334.73
0.21 | 0.0052515 | 77.28 | 315.52 | 349.69
0.22 | 0.0053902 | 78.29 | 327.29 | 364.31
0.23 | 0.0055616 | 79.36 | 339 | 378.81
0.24 | 0.005683 | 80.47 | 350.08 | 392.8
0.25 | 0.005875 | 81.61 | 360.72 | 406.77
0.26 | 0.00602 | 82.72 | 371.23 | 420.4
0.27 | 0.006237 | 83.92 | 381.28 | 433.73
0.28 | 0.006402 | 85.29 | 390.72 | 446.61
0.29 | 0.006595 | 86.57 | 399.95 | 459.44
0.3 | 0.006784 | 87.82 | 408.94 | 472.05
0.31 | 0.007004 | 89.14 | 417.4 | 484.09
0.32 | 0.007191 | 90.26 | 425.39 | 495.76
0.33 | 0.007417 | 91.48 | 433.34 | 507.52
0.34 | 0.007595 | 92.76 | 440.73 | 518.6
0.35 | 0.007825 | 93.86 | 447.85 | 529.59
0.36 | 0.008036 | 95.11 | 454.61 | 540.09
0.37 | 0.008238 | 96.13 | 461.16 | 550.44
0.38 | 0.008503 | 97.27 | 467.42 | 560.39
0.39 | 0.00874 | 98.47 | 473.34 | 569.96
0.4 | 0.009003 | 99.59 | 479 | 579.1
0.41 | 0.009228 | 100.56 | 484.55 | 588.2
0.42 | 0.009472 | 101.74 | 489.85 | 596.8
0.43 | 0.009742 | 102.76 | 494.93 | 605.1
0.44 | 0.010027 | 103.99 | 499.79 | 613.1
0.45 | 0.010312 | 105.11 | 504.59 | 621
0.46 | 0.010622 | 106.14 | 509.18 | 628.1
0.47 | 0.010949 | 107.4 | 513.64 | 634.9
0.48 | 0.011263 | 108.61 | 517.92 | 641.9
0.49 | 0.011656 | 109.71 | 522.06 | 648.4
0.5 | 0.012004 | 110.93 | 526.19 | 654.6
0.51 | 0.012463 | 112 | 530.06 | 660.1
0.52 | 0.01282 | 113.38 | 533.89 | 666
0.53 | 0.013304 | 114.56 | 537.61 | 671
0.54 | 0.013815 | 115.89 | 541.14 | 676.3
0.55 | 0.014224 | 116.98 | 544.63 | 680.8
0.56 | 0.014794 | 118.36 | 548.02 | 685.6
0.57 | 0.01537 | 119.67 | 551.23 | 690
0.58 | 0.015936 | 121.01 | 554.41 | 693.6
0.59 | 0.016409 | 122.23 | 557.43 | 697.8
0.6 | 0.017081 | 123.59 | 560.43 | 701.2
0.61 | 0.017722 | 124.98 | 563.26 | 704.6
0.62 | 0.018348 | 126.31 | 566 | 707.7
0.63 | 0.019041 | 127.68 | 568.66 | 710.7
0.64 | 0.019754 | 129.14 | 571.2 | 713.2
0.65 | 0.020424 | 130.41 | 573.6 | 715.8
0.66 | 0.021137 | 131.77 | 576 | 718.3
0.67 | 0.021891 | 133.19 | 578.2 | 720.3
0.68 | 0.022721 | 134.59 | 580.5 | 722.1
0.69 | 0.023547 | 135.93 | 582.8 | 724
0.7 | 0.024219 | 137.33 | 584.8 | 725.8
0.71 | 0.025097 | 138.66 | 586.6 | 727.1
0.72 | 0.025956 | 140.07 | 588.5 | 728.4
0.73 | 0.026712 | 141.48 | 590.2 | 729.9
0.74 | 0.02765 | 142.7 | 591.9 | 731.3
0.75 | 0.028579 | 144.21 | 594 | 732
0.76 | 0.029536 | 145.51 | 595.6 | 733.1
0.77 | 0.030286 | 146.93 | 597 | 734.1
0.78 | 0.031445 | 148.41 | 598.5 | 735
0.79 | 0.032195 | 149.63 | 599.9 | 735.7
0.8 | 0.033466 | 151.16 | 601.2 | 736.3
0.81 | 0.034463 | 152.54 | 602.8 | 737.3
0.82 | 0.035312 | 153.94 | 604.2 | 737.7
0.83 | 0.036459 | 155.4 | 605.2 | 738.3
0.84 | 0.037451 | 156.77 | 606.7 | 738.7
0.85 | 0.038633 | 158.29 | 607.8 | 739.1
0.86 | 0.03969 | 159.71 | 609 | 739.7
0.87 | 0.040952 | 161.26 | 610.3 | 740.2
0.88 | 0.042008 | 162.59 | 611.5 | 740.7
0.89 | 0.043186 | 164.11 | 612.4 | 741.1
0.9 | 0.044462 | 165.58 | 613.5 | 741.1
0.91 | 0.045788 | 167.01 | 614.7 | 741.7
0.92 | 0.04696 | 168.62 | 615.9 | 741.8
0.93 | 0.048207 | 169.96 | 616.6 | 742.5
0.94 | 0.049717 | 171.53 | 617.9 | 742.7
0.95 | 0.050796 | 173.08 | 619.1 | 742.7
0.96 | 0.052166 | 174.59 | 619.8 | 743.1
0.97 | 0.05356 | 176.09 | 621.1 | 743.7
0.98 | 0.055107 | 177.51 | 621.8 | 743.9
0.99 | 0.056406 | 179.1 | 623.1 | 744.1
1 | 0.05778 | 180.65 | 624.2 | 744.3