## I-V Characteristic (mA-mm)
VDS (V) | VGS = -0.300 V | VGS = 0.100 V | VGS = 0.500 V | VGS = 0.900 V
0 | -3.13e-05 | -0.5207 | -1.0366 | -5.26
0.01 | 0.0008158 | 7.728 | 15.871 | 13.001
0.02 | 0.0014372 | 15.452 | 32.431 | 31.376
0.03 | 0.0019021 | 22.668 | 49.33 | 49.182
0.04 | 0.0022645 | 29.245 | 65.84 | 67.48
0.05 | 0.0025483 | 35.227 | 82.58 | 85.25
0.06 | 0.0027756 | 40.629 | 98.6 | 102.96
0.07 | 0.0029674 | 45.502 | 114.88 | 120.78
0.08 | 0.0031322 | 49.82 | 130.85 | 138.32
0.09 | 0.0032694 | 53.658 | 146.47 | 155.86
0.1 | 0.0034192 | 56.87 | 162.22 | 172.94
0.11 | 0.0035531 | 59.87 | 177.68 | 190.17
0.12 | 0.003669 | 62.53 | 192.6 | 207.11
0.13 | 0.0038032 | 64.82 | 207.51 | 223.62
0.14 | 0.0039354 | 66.84 | 222.2 | 240.44
0.15 | 0.0040627 | 68.66 | 236.54 | 256.7
0.16 | 0.0041866 | 70.21 | 250.42 | 272.71
0.17 | 0.0043099 | 71.71 | 264.05 | 288.62
0.18 | 0.0044521 | 72.98 | 277.38 | 304.33
0.19 | 0.0045784 | 74.19 | 290.62 | 319.88
0.2 | 0.0047316 | 75.32 | 303.16 | 335.02
0.21 | 0.0048638 | 76.38 | 315.43 | 349.92
0.22 | 0.0050384 | 77.44 | 327.37 | 364.64
0.23 | 0.0051755 | 78.45 | 338.81 | 379.28
0.24 | 0.0053281 | 79.56 | 350.08 | 393.23
0.25 | 0.0054838 | 80.5 | 360.76 | 407.13
0.26 | 0.0056318 | 81.76 | 371.03 | 420.76
0.27 | 0.005738 | 82.94 | 381.06 | 433.99
0.28 | 0.005927 | 84.22 | 390.7 | 447.25
0.29 | 0.006101 | 85.51 | 399.95 | 459.89
0.3 | 0.006281 | 86.65 | 408.77 | 472.19
0.31 | 0.006483 | 87.99 | 417.26 | 484.55
0.32 | 0.00665 | 89.17 | 425.31 | 496.27
0.33 | 0.006844 | 90.4 | 433.21 | 508
0.34 | 0.007052 | 91.56 | 440.51 | 519.12
0.35 | 0.007246 | 92.65 | 447.54 | 530
0.36 | 0.007457 | 93.8 | 454.38 | 540.66
0.37 | 0.007625 | 94.93 | 460.88 | 551.08
0.38 | 0.007869 | 96.03 | 467.04 | 560.86
0.39 | 0.008086 | 96.99 | 472.99 | 570.3
0.4 | 0.008322 | 98.29 | 478.64 | 579.8
0.41 | 0.008537 | 99.3 | 484.19 | 589
0.42 | 0.008779 | 100.34 | 489.32 | 597.6
0.43 | 0.009033 | 101.58 | 494.4 | 605.6
0.44 | 0.009322 | 102.56 | 499.32 | 613.8
0.45 | 0.009585 | 103.76 | 503.99 | 621.4
0.46 | 0.009874 | 104.91 | 508.54 | 628.5
0.47 | 0.010167 | 105.99 | 512.9 | 635.7
0.48 | 0.010439 | 107.11 | 517.22 | 642.2
0.49 | 0.010788 | 108.19 | 521.35 | 648.9
0.5 | 0.011161 | 109.39 | 525.31 | 654.9
0.51 | 0.011546 | 110.56 | 529.27 | 661
0.52 | 0.011872 | 111.84 | 533.01 | 666.4
0.53 | 0.012344 | 112.94 | 536.68 | 671.7
0.54 | 0.012718 | 114.26 | 540.23 | 677
0.55 | 0.013202 | 115.51 | 543.61 | 681.3
0.56 | 0.013673 | 116.75 | 547.05 | 686
0.57 | 0.014183 | 118.04 | 550.21 | 690.4
0.58 | 0.014718 | 119.16 | 553.3 | 694.6
0.59 | 0.015191 | 120.56 | 556.32 | 698
0.6 | 0.015806 | 121.94 | 559.32 | 701.6
0.61 | 0.016335 | 123.12 | 562.12 | 705.2
0.62 | 0.016949 | 124.62 | 564.84 | 708.2
0.63 | 0.017525 | 125.73 | 567.51 | 711.2
0.64 | 0.018171 | 127.27 | 570 | 713.8
0.65 | 0.01886 | 128.5 | 572.3 | 716.2
0.66 | 0.019447 | 129.94 | 574.8 | 718.7
0.67 | 0.020176 | 131.16 | 576.8 | 720.8
0.68 | 0.020907 | 132.62 | 579.2 | 722.8
0.69 | 0.021698 | 133.97 | 581.6 | 724.7
0.7 | 0.02231 | 135.32 | 583.4 | 725.9
0.71 | 0.023151 | 136.67 | 585.3 | 727.7
0.72 | 0.023986 | 137.93 | 587.2 | 729
0.73 | 0.024732 | 139.28 | 589 | 730.3
0.74 | 0.025522 | 140.71 | 591 | 731.5
0.75 | 0.026279 | 142.02 | 592.6 | 732.5
0.76 | 0.027166 | 143.48 | 594.1 | 733.5
0.77 | 0.027943 | 144.75 | 595.4 | 734.3
0.78 | 0.029049 | 146.17 | 597.2 | 735.1
0.79 | 0.02982 | 147.55 | 598.5 | 736.1
0.8 | 0.030818 | 148.97 | 599.9 | 736.5
0.81 | 0.03174 | 150.26 | 601.4 | 737.5
0.82 | 0.032657 | 151.68 | 602.6 | 737.7
0.83 | 0.033667 | 153.04 | 603.8 | 738.5
0.84 | 0.03451 | 154.52 | 605 | 738.8
0.85 | 0.035643 | 155.95 | 606.3 | 739.3
0.86 | 0.03676 | 157.2 | 607.4 | 739.9
0.87 | 0.037752 | 158.73 | 608.6 | 740.5
0.88 | 0.038712 | 160.24 | 609.9 | 740.9
0.89 | 0.039754 | 161.64 | 610.9 | 741.1
0.9 | 0.040973 | 163.18 | 612 | 741.2
0.91 | 0.042213 | 164.45 | 613.3 | 741.8
0.92 | 0.043385 | 166.06 | 614.2 | 742.1
0.93 | 0.044349 | 167.53 | 615.2 | 742.5
0.94 | 0.045595 | 168.94 | 616.2 | 742.7
0.95 | 0.046586 | 170.52 | 617.4 | 743.1
0.96 | 0.047947 | 171.89 | 618.3 | 743.1
0.97 | 0.04947 | 173.4 | 619.5 | 743.7
0.98 | 0.05084 | 174.88 | 620.3 | 743.9
0.99 | 0.051802 | 176.39 | 621.4 | 743.9
1 | 0.053347 | 177.78 | 622.7 | 744.3