## I-V Characteristic (mA-mm)
VDS (V) | VGS = -0.300 V | VGS = 0.100 V | VGS = 0.500 V | VGS = 0.900 V
0 | -3.385e-05 | -0.5252 | -0.8355 | -5.188
0.01 | 0.0008691 | 7.795 | 15.704 | 12.925
0.02 | 0.0015266 | 15.66 | 32.387 | 30.956
0.03 | 0.002021 | 22.824 | 48.96 | 48.928
0.04 | 0.0024016 | 29.528 | 65.62 | 66.91
0.05 | 0.0027027 | 35.614 | 81.96 | 84.83
0.06 | 0.0029458 | 41.138 | 98.08 | 102.6
0.07 | 0.0031539 | 46.06 | 114.57 | 120.12
0.08 | 0.0033199 | 50.456 | 130.37 | 137.72
0.09 | 0.0034762 | 54.346 | 145.86 | 155
0.1 | 0.0036304 | 57.6 | 161.53 | 171.84
0.11 | 0.0037594 | 60.65 | 177.23 | 189.47
0.12 | 0.0039042 | 63.39 | 192.04 | 206.17
0.13 | 0.0040378 | 65.74 | 206.91 | 222.67
0.14 | 0.0041724 | 67.86 | 221.41 | 239.11
0.15 | 0.0043132 | 69.64 | 235.65 | 255.51
0.16 | 0.0044503 | 71.31 | 249.72 | 271.65
0.17 | 0.004588 | 72.77 | 263.35 | 287.25
0.18 | 0.004718 | 74.09 | 276.59 | 302.86
0.19 | 0.0048732 | 75.32 | 289.6 | 318.41
0.2 | 0.0050258 | 76.48 | 302.19 | 333.64
0.21 | 0.0051652 | 77.57 | 314.65 | 348.32
0.22 | 0.0053408 | 78.44 | 326.36 | 363.1
0.23 | 0.0054881 | 79.65 | 337.97 | 377.53
0.24 | 0.0056592 | 80.75 | 349.2 | 391.49
0.25 | 0.005747 | 81.78 | 360.03 | 405.54
0.26 | 0.00594 | 83.07 | 370.2 | 419
0.27 | 0.006125 | 84.14 | 380.35 | 432.19
0.28 | 0.006333 | 85.47 | 389.94 | 445.19
0.29 | 0.006521 | 86.73 | 399.12 | 457.87
0.3 | 0.006716 | 87.99 | 407.98 | 470.42
0.31 | 0.006909 | 89.29 | 416.57 | 482.38
0.32 | 0.007082 | 90.44 | 424.64 | 494.22
0.33 | 0.007308 | 91.72 | 432.47 | 505.85
0.34 | 0.007514 | 92.89 | 439.83 | 517.08
0.35 | 0.00774 | 94.04 | 447.01 | 527.77
0.36 | 0.007929 | 95.13 | 453.88 | 538.53
0.37 | 0.008156 | 96.31 | 460.32 | 548.78
0.38 | 0.008376 | 97.39 | 466.5 | 558.7
0.39 | 0.008601 | 98.47 | 472.5 | 568.3
0.4 | 0.008838 | 99.64 | 478.26 | 577.4
0.41 | 0.009101 | 100.62 | 483.72 | 586.6
0.42 | 0.009347 | 101.79 | 488.94 | 594.9
0.43 | 0.009592 | 102.9 | 494.07 | 603.5
0.44 | 0.009902 | 103.97 | 499 | 611.5
0.45 | 0.010159 | 105.19 | 503.71 | 619
0.46 | 0.010501 | 106.17 | 508.22 | 626.3
0.47 | 0.010773 | 107.41 | 512.65 | 633.3
0.48 | 0.011141 | 108.57 | 517.04 | 639.8
0.49 | 0.011469 | 109.75 | 521.11 | 646.5
0.5 | 0.011809 | 110.82 | 525.13 | 652.5
0.51 | 0.012266 | 112.04 | 529.05 | 658.5
0.52 | 0.012695 | 113.2 | 532.89 | 664.2
0.53 | 0.013154 | 114.49 | 536.56 | 669.4
0.54 | 0.013528 | 115.79 | 540.07 | 674.4
0.55 | 0.014079 | 116.85 | 543.55 | 679.2
0.56 | 0.014571 | 118.17 | 546.91 | 683.8
0.57 | 0.015115 | 119.51 | 550.18 | 688.2
0.58 | 0.015649 | 120.78 | 553.23 | 692
0.59 | 0.016247 | 122.22 | 556.28 | 696.2
0.6 | 0.016865 | 123.34 | 559.22 | 699.7
0.61 | 0.017396 | 124.78 | 562.1 | 702.9
0.62 | 0.018102 | 126.02 | 564.87 | 706
0.63 | 0.018825 | 127.49 | 567.4 | 708.8
0.64 | 0.019465 | 128.77 | 569.9 | 711.6
0.65 | 0.020132 | 130.13 | 572.3 | 714.1
0.66 | 0.02081 | 131.5 | 574.8 | 716.4
0.67 | 0.021492 | 132.86 | 577 | 718.8
0.68 | 0.022316 | 134.28 | 579.1 | 720.5
0.69 | 0.023086 | 135.5 | 581.6 | 722.1
0.7 | 0.023927 | 136.97 | 583.4 | 724
0.71 | 0.02478 | 138.32 | 585.4 | 725.5
0.72 | 0.025474 | 139.63 | 587.2 | 726.9
0.73 | 0.026381 | 141.1 | 589.2 | 728.1
0.74 | 0.027232 | 142.35 | 590.8 | 729.3
0.75 | 0.02816 | 143.74 | 592.4 | 730.4
0.76 | 0.029002 | 145.16 | 594.2 | 731.3
0.77 | 0.029984 | 146.53 | 595.7 | 732.3
0.78 | 0.030875 | 147.93 | 597.2 | 733.1
0.79 | 0.031793 | 149.25 | 598.3 | 733.9
0.8 | 0.032775 | 150.72 | 599.9 | 734.9
0.81 | 0.03384 | 152.12 | 601.4 | 735.3
0.82 | 0.034896 | 153.56 | 602.6 | 736.1
0.83 | 0.035757 | 154.8 | 604.2 | 736.3
0.84 | 0.036901 | 156.31 | 605.2 | 737
0.85 | 0.038034 | 157.81 | 606.5 | 737.7
0.86 | 0.039223 | 159.16 | 607.8 | 737.9
0.87 | 0.040335 | 160.79 | 609 | 738.5
0.88 | 0.041465 | 162.04 | 610 | 738.7
0.89 | 0.042556 | 163.59 | 611 | 739.3
0.9 | 0.043525 | 165.05 | 612.2 | 739.7
0.91 | 0.045002 | 166.5 | 613.5 | 739.9
0.92 | 0.046228 | 168.03 | 614.5 | 740.5
0.93 | 0.047434 | 169.4 | 615.4 | 740.9
0.94 | 0.048734 | 170.93 | 616.6 | 741.1
0.95 | 0.050077 | 172.45 | 617.5 | 741.1
0.96 | 0.051326 | 173.93 | 618.6 | 741.5
0.97 | 0.052688 | 175.27 | 619.8 | 741.8
0.98 | 0.054077 | 176.91 | 620.6 | 741.9
0.99 | 0.05557 | 178.39 | 621.8 | 742
1 | 0.056958 | 179.86 | 622.9 | 742.5