## I-V Characteristic (mA-mm)
VDS (V) | VGS = -0.300 V | VGS = 0.100 V | VGS = 0.500 V | VGS = 0.900 V
0 | -3.3853e-05 | -0.5577 | -1.0316 | -5.101
0.01 | 0.0008652 | 7.914 | 15.67 | 12.957
0.02 | 0.0015342 | 15.608 | 32.246 | 30.95
0.03 | 0.0020337 | 22.838 | 48.991 | 49.111
0.04 | 0.0024198 | 29.547 | 65.36 | 66.84
0.05 | 0.0027196 | 35.566 | 81.76 | 84.71
0.06 | 0.0029644 | 41.102 | 98.06 | 102.3
0.07 | 0.0031675 | 46.05 | 114.12 | 120.06
0.08 | 0.0033499 | 50.402 | 129.91 | 137.29
0.09 | 0.0035166 | 54.332 | 145.63 | 154.54
0.1 | 0.0036611 | 57.58 | 161.38 | 172.04
0.11 | 0.0038014 | 60.73 | 176.59 | 188.88
0.12 | 0.0039507 | 63.41 | 191.62 | 205.59
0.13 | 0.0040703 | 65.74 | 206.47 | 222.32
0.14 | 0.0042193 | 67.83 | 220.73 | 238.57
0.15 | 0.0043594 | 69.71 | 235.37 | 255.07
0.16 | 0.0044942 | 71.4 | 249.25 | 270.88
0.17 | 0.0046394 | 72.87 | 262.75 | 286.7
0.18 | 0.0047815 | 74.21 | 275.99 | 302.14
0.19 | 0.0049381 | 75.48 | 289.14 | 317.8
0.2 | 0.0050755 | 76.58 | 301.85 | 332.93
0.21 | 0.0052497 | 77.68 | 314.04 | 347.74
0.22 | 0.0053977 | 78.74 | 325.9 | 362.2
0.23 | 0.005551 | 79.83 | 337.66 | 376.74
0.24 | 0.005698 | 80.91 | 348.77 | 391.04
0.25 | 0.005881 | 82.01 | 359.47 | 404.56
0.26 | 0.006061 | 83.07 | 369.95 | 418.09
0.27 | 0.006262 | 84.42 | 379.97 | 431.6
0.28 | 0.006447 | 85.69 | 389.52 | 444.3
0.29 | 0.006624 | 86.97 | 398.93 | 457.23
0.3 | 0.00681 | 88.33 | 407.76 | 469.5
0.31 | 0.006996 | 89.46 | 416.23 | 481.78
0.32 | 0.007192 | 90.72 | 424.38 | 493.48
0.33 | 0.0074 | 91.94 | 432.23 | 505.1
0.34 | 0.007622 | 93.1 | 439.82 | 516.37
0.35 | 0.007811 | 94.27 | 446.86 | 527.26
0.36 | 0.008068 | 95.43 | 453.71 | 537.8
0.37 | 0.008278 | 96.55 | 460.27 | 548.1
0.38 | 0.008521 | 97.63 | 466.57 | 558.22
0.39 | 0.008754 | 98.84 | 472.5 | 567.77
0.4 | 0.009008 | 99.84 | 478.28 | 576.8
0.41 | 0.009209 | 100.98 | 483.73 | 586
0.42 | 0.009479 | 102.14 | 489.11 | 594.3
0.43 | 0.009755 | 103.15 | 494.21 | 603
0.44 | 0.010036 | 104.4 | 499.16 | 610.8
0.45 | 0.010333 | 105.33 | 503.87 | 618.8
0.46 | 0.010605 | 106.57 | 508.48 | 626.1
0.47 | 0.010922 | 107.72 | 512.93 | 633.1
0.48 | 0.011281 | 108.9 | 517.2 | 639.9
0.49 | 0.011676 | 110.02 | 521.38 | 646.3
0.5 | 0.012032 | 111.16 | 525.43 | 652.5
0.51 | 0.012466 | 112.36 | 529.35 | 658.5
0.52 | 0.012851 | 113.65 | 533.15 | 664.1
0.53 | 0.013253 | 114.83 | 536.83 | 669.4
0.54 | 0.013787 | 116.01 | 540.42 | 674.4
0.55 | 0.014265 | 117.3 | 543.86 | 679.2
0.56 | 0.014811 | 118.52 | 547.28 | 683.8
0.57 | 0.01531 | 119.86 | 550.43 | 688.2
0.58 | 0.015856 | 121.2 | 553.64 | 692.3
0.59 | 0.016495 | 122.34 | 556.73 | 696
0.6 | 0.017173 | 123.83 | 559.7 | 699.6
0.61 | 0.017704 | 125.14 | 562.55 | 703.2
0.62 | 0.018418 | 126.41 | 565.23 | 706.4
0.63 | 0.019143 | 127.87 | 567.95 | 709.2
0.64 | 0.019697 | 129.11 | 570.3 | 712.1
0.65 | 0.020495 | 130.53 | 572.7 | 714.4
0.66 | 0.021174 | 131.91 | 575 | 716.5
0.67 | 0.021988 | 133.33 | 577.6 | 718.8
0.68 | 0.022603 | 134.61 | 579.8 | 720.8
0.69 | 0.023513 | 135.93 | 581.8 | 722.8
0.7 | 0.02426 | 137.35 | 584 | 724.3
0.71 | 0.02512 | 138.73 | 586 | 725.9
0.72 | 0.025988 | 140.16 | 588 | 727.4
0.73 | 0.026902 | 141.34 | 589.4 | 728.7
0.74 | 0.027737 | 142.82 | 591.4 | 729.8
0.75 | 0.028564 | 144.26 | 593 | 730.9
0.76 | 0.029422 | 145.59 | 594.6 | 731.9
0.77 | 0.030518 | 147.09 | 596.2 | 732.7
0.78 | 0.031465 | 148.31 | 597.8 | 733.8
0.79 | 0.032407 | 149.73 | 599.4 | 734.9
0.8 | 0.033345 | 151.14 | 600.6 | 735.1
0.81 | 0.034405 | 152.57 | 602.2 | 736.1
0.82 | 0.035414 | 154.01 | 603.4 | 736.7
0.83 | 0.036456 | 155.43 | 604.6 | 737.3
0.84 | 0.037573 | 156.85 | 605.8 | 737.9
0.85 | 0.038734 | 158.29 | 607.1 | 738.3
0.86 | 0.03972 | 159.75 | 608.2 | 738.7
0.87 | 0.040962 | 161.06 | 609.5 | 739.3
0.88 | 0.042142 | 162.62 | 610.6 | 739.7
0.89 | 0.043299 | 164.07 | 611.9 | 740.1
0.9 | 0.044526 | 165.53 | 613 | 740.3
0.91 | 0.045971 | 167.13 | 613.9 | 740.7
0.92 | 0.047053 | 168.36 | 614.8 | 741.1
0.93 | 0.048174 | 169.97 | 616.2 | 741.2
0.94 | 0.049634 | 171.48 | 617.1 | 741.6
0.95 | 0.051037 | 172.99 | 618.3 | 741.9
0.96 | 0.052423 | 174.59 | 619.5 | 742
0.97 | 0.05362 | 175.99 | 620.2 | 742.7
0.98 | 0.055082 | 177.51 | 621.4 | 742.7
0.99 | 0.056459 | 179 | 622.5 | 743.1
1 | 0.05768 | 180.47 | 623.4 | 743.5