## I-V Characteristic (mA-mm)
VDS (V) | VGS = -0.300 V | VGS = 0.100 V | VGS = 0.500 V | VGS = 0.900 V
0 | -4.0391e-05 | -0.562 | -1.0268 | -5.1519
0.01 | 0.0008969 | 7.746 | 15.813 | 12.999
0.02 | 0.0015933 | 15.663 | 32.362 | 31.033
0.03 | 0.0021116 | 22.851 | 48.918 | 48.944
0.04 | 0.0025213 | 29.547 | 65.52 | 66.93
0.05 | 0.0028343 | 35.595 | 81.8 | 84.62
0.06 | 0.0030898 | 41.121 | 98 | 102.3
0.07 | 0.0032987 | 46.1 | 114.44 | 120.07
0.08 | 0.0034838 | 50.471 | 129.98 | 137.35
0.09 | 0.0036578 | 54.379 | 145.79 | 154.77
0.1 | 0.003822 | 57.56 | 161.3 | 171.86
0.11 | 0.0039818 | 60.69 | 176.47 | 189.04
0.12 | 0.0041171 | 63.39 | 191.8 | 205.67
0.13 | 0.0042623 | 65.84 | 206.37 | 222.24
0.14 | 0.0044221 | 67.94 | 220.87 | 239.01
0.15 | 0.0045547 | 69.8 | 235.13 | 255.04
0.16 | 0.0047161 | 71.48 | 249.24 | 270.92
0.17 | 0.0048661 | 73.01 | 262.77 | 286.85
0.18 | 0.0050222 | 74.29 | 275.92 | 302.18
0.19 | 0.0051822 | 75.6 | 289.06 | 317.78
0.2 | 0.0053473 | 76.76 | 301.69 | 332.77
0.21 | 0.0055169 | 77.86 | 313.99 | 347.65
0.22 | 0.0056873 | 79.05 | 325.75 | 362.08
0.23 | 0.005796 | 80.02 | 337.4 | 376.64
0.24 | 0.005976 | 81.17 | 348.47 | 390.65
0.25 | 0.006181 | 82.34 | 359.05 | 404.47
0.26 | 0.006373 | 83.46 | 369.64 | 417.8
0.27 | 0.006573 | 84.74 | 379.55 | 431.17
0.28 | 0.00677 | 86.01 | 388.98 | 444.34
0.29 | 0.006955 | 87.25 | 398.29 | 456.7
0.3 | 0.007155 | 88.61 | 407.1 | 469.07
0.31 | 0.007377 | 89.85 | 415.65 | 481.32
0.32 | 0.007582 | 91.04 | 423.64 | 492.87
0.33 | 0.007788 | 92.28 | 431.46 | 504.56
0.34 | 0.008038 | 93.52 | 438.93 | 515.6
0.35 | 0.008254 | 94.65 | 446.05 | 526.48
0.36 | 0.008512 | 95.81 | 452.81 | 537.09
0.37 | 0.008746 | 96.88 | 459.28 | 547.2
0.38 | 0.008984 | 98.04 | 465.51 | 557.11
0.39 | 0.009223 | 99.21 | 471.42 | 566.74
0.4 | 0.009469 | 100.28 | 477.09 | 575.8
0.41 | 0.00978 | 101.46 | 482.6 | 584.8
0.42 | 0.01007 | 102.43 | 487.89 | 593.3
0.43 | 0.010361 | 103.66 | 492.96 | 601.6
0.44 | 0.01062 | 104.84 | 497.84 | 609.8
0.45 | 0.010973 | 105.89 | 502.57 | 617.1
0.46 | 0.011309 | 106.99 | 507.12 | 624.7
0.47 | 0.011633 | 108.05 | 511.53 | 631.3
0.48 | 0.011969 | 109.29 | 515.84 | 638.3
0.49 | 0.012315 | 110.48 | 519.96 | 644.7
0.5 | 0.012789 | 111.74 | 523.99 | 650.7
0.51 | 0.013116 | 112.72 | 527.94 | 656.5
0.52 | 0.013642 | 114.08 | 531.72 | 662.1
0.53 | 0.01413 | 115.32 | 535.36 | 667.5
0.54 | 0.014632 | 116.55 | 538.88 | 672.3
0.55 | 0.015152 | 117.89 | 542.39 | 677.2
0.56 | 0.015734 | 119.04 | 545.71 | 681.8
0.57 | 0.016286 | 120.39 | 548.94 | 686.2
0.58 | 0.016936 | 121.74 | 552.14 | 690.2
0.59 | 0.017578 | 122.98 | 555.1 | 693.9
0.6 | 0.018299 | 124.39 | 558.1 | 697.6
0.61 | 0.0189 | 125.65 | 560.94 | 700.9
0.62 | 0.019526 | 127.09 | 563.68 | 704.1
0.63 | 0.020329 | 128.41 | 566.36 | 706.8
0.64 | 0.021048 | 129.81 | 568.93 | 709.6
0.65 | 0.021859 | 131.05 | 571.3 | 712
0.66 | 0.022494 | 132.54 | 573.6 | 714.5
0.67 | 0.023277 | 133.88 | 575.8 | 716.4
0.68 | 0.024152 | 135.3 | 578 | 718.5
0.69 | 0.024919 | 136.71 | 580.2 | 720.4
0.7 | 0.025845 | 137.87 | 582.2 | 722
0.71 | 0.026692 | 139.35 | 584.4 | 723.6
0.72 | 0.027648 | 140.8 | 586.2 | 725
0.73 | 0.028418 | 142.18 | 588 | 726.5
0.74 | 0.029536 | 143.57 | 589.8 | 727.4
0.75 | 0.030437 | 144.9 | 591.4 | 728.7
0.76 | 0.031511 | 146.29 | 593.3 | 729.5
0.77 | 0.032443 | 147.71 | 594.6 | 730.6
0.78 | 0.033464 | 149.17 | 596.2 | 731.5
0.79 | 0.03454 | 150.38 | 597.6 | 732.2
0.8 | 0.035559 | 151.86 | 599 | 733
0.81 | 0.03673 | 153.26 | 600.5 | 733.5
0.82 | 0.037772 | 154.68 | 601.7 | 734.5
0.83 | 0.038983 | 156.19 | 603.1 | 734.9
0.84 | 0.040105 | 157.45 | 604.3 | 735.5
0.85 | 0.041277 | 159 | 605.4 | 736.1
0.86 | 0.04239 | 160.45 | 606.7 | 736.3
0.87 | 0.043805 | 161.91 | 607.8 | 737
0.88 | 0.044943 | 163.43 | 609 | 737.3
0.89 | 0.046189 | 164.75 | 610.3 | 737.9
0.9 | 0.047438 | 166.29 | 611.4 | 738.3
0.91 | 0.048572 | 167.73 | 612.4 | 738.5
0.92 | 0.050193 | 169.32 | 613.5 | 738.8
0.93 | 0.051624 | 170.7 | 614.3 | 739.1
0.94 | 0.053191 | 172.17 | 615.5 | 739.7
0.95 | 0.054263 | 173.73 | 616.6 | 739.9
0.96 | 0.055823 | 175.25 | 617.6 | 740.3
0.97 | 0.05742 | 176.63 | 618.7 | 740.5
0.98 | 0.05861 | 178.07 | 619.6 | 740.9
0.99 | 0.06012 | 179.69 | 620.6 | 741.1
1 | 0.06164 | 181.2 | 621.8 | 741.5