## I-V Characteristic (mA-mm)
VDS (V) | VGS = -0.300 V | VGS = 0.100 V | VGS = 0.500 V | VGS = 0.900 V
0 | -3.9029e-05 | -0.6148 | -0.8432 | -5.061
0.01 | 0.0009855 | 7.941 | 15.656 | 12.809
0.02 | 0.0017402 | 15.78 | 32.252 | 30.803
0.03 | 0.0023119 | 23.119 | 48.776 | 48.667
0.04 | 0.0027602 | 29.888 | 65.35 | 66.84
0.05 | 0.0031017 | 36.096 | 81.85 | 84.5
0.06 | 0.0033894 | 41.672 | 97.9 | 101.98
0.07 | 0.0036268 | 46.726 | 114.12 | 119.86
0.08 | 0.0038319 | 51.194 | 129.94 | 137.17
0.09 | 0.0040149 | 55.21 | 145.62 | 154.25
0.1 | 0.0041854 | 58.44 | 161 | 171.37
0.11 | 0.0043611 | 61.67 | 176.6 | 188.74
0.12 | 0.0045156 | 64.46 | 191.58 | 205.28
0.13 | 0.0046745 | 66.92 | 206.24 | 221.88
0.14 | 0.0048435 | 69.1 | 220.71 | 238.27
0.15 | 0.005011 | 70.99 | 235.02 | 254.51
0.16 | 0.0051803 | 72.74 | 249.24 | 270.65
0.17 | 0.0053405 | 74.19 | 262.59 | 286.29
0.18 | 0.0055102 | 75.62 | 275.84 | 301.75
0.19 | 0.0056864 | 76.96 | 289.06 | 317.11
0.2 | 0.005774 | 78.1 | 301.46 | 332.01
0.21 | 0.005992 | 79.27 | 313.92 | 347.09
0.22 | 0.006206 | 80.31 | 325.8 | 361.47
0.23 | 0.006405 | 81.53 | 337.33 | 375.81
0.24 | 0.00659 | 82.62 | 348.44 | 389.78
0.25 | 0.006797 | 83.79 | 359.3 | 403.71
0.26 | 0.007008 | 84.97 | 369.7 | 417
0.27 | 0.007242 | 86.33 | 379.67 | 430.34
0.28 | 0.007448 | 87.58 | 389.25 | 443.27
0.29 | 0.007691 | 88.95 | 398.6 | 455.84
0.3 | 0.007901 | 90.22 | 407.46 | 468.3
0.31 | 0.008097 | 91.37 | 415.93 | 480.39
0.32 | 0.008363 | 92.78 | 424.03 | 492.09
0.33 | 0.008602 | 94.02 | 431.98 | 503.58
0.34 | 0.008865 | 95.19 | 439.32 | 514.58
0.35 | 0.009097 | 96.43 | 446.5 | 525.6
0.36 | 0.009388 | 97.55 | 453.37 | 536.2
0.37 | 0.009657 | 98.73 | 459.91 | 546.26
0.38 | 0.009928 | 99.87 | 466.1 | 556.2
0.39 | 0.010173 | 100.98 | 472.05 | 565.68
0.4 | 0.010465 | 102.08 | 477.81 | 574.9
0.41 | 0.010791 | 103.18 | 483.36 | 584
0.42 | 0.011039 | 104.36 | 488.62 | 592.6
0.43 | 0.011424 | 105.45 | 493.69 | 600.7
0.44 | 0.011745 | 106.65 | 498.64 | 608.8
0.45 | 0.012103 | 107.63 | 503.37 | 616.4
0.46 | 0.012493 | 108.91 | 507.95 | 623.6
0.47 | 0.012848 | 110.11 | 512.4 | 630.7
0.48 | 0.013265 | 111.22 | 516.71 | 637.5
0.49 | 0.013646 | 112.48 | 520.91 | 643.7
0.5 | 0.014124 | 113.58 | 524.98 | 650
0.51 | 0.014595 | 114.85 | 528.91 | 655.7
0.52 | 0.01511 | 116.15 | 532.71 | 661.3
0.53 | 0.015595 | 117.32 | 536.47 | 666.7
0.54 | 0.016231 | 118.68 | 540.03 | 671.7
0.55 | 0.016838 | 119.87 | 543.47 | 676.6
0.56 | 0.017458 | 121.25 | 546.86 | 681.1
0.57 | 0.018068 | 122.54 | 550.2 | 685.2
0.58 | 0.018828 | 123.86 | 553.24 | 689.4
0.59 | 0.019422 | 125.1 | 556.31 | 693.2
0.6 | 0.020144 | 126.59 | 559.31 | 696.5
0.61 | 0.020983 | 127.85 | 562.15 | 700.1
0.62 | 0.021657 | 129.29 | 564.97 | 703.2
0.63 | 0.022554 | 130.69 | 567.56 | 706.1
0.64 | 0.023344 | 131.96 | 570.2 | 709.2
0.65 | 0.024224 | 133.37 | 572.3 | 711.6
0.66 | 0.025073 | 134.81 | 575 | 714
0.67 | 0.026004 | 136.19 | 577 | 716
0.68 | 0.026848 | 137.68 | 579.1 | 718
0.69 | 0.027792 | 138.87 | 581.8 | 720.1
0.7 | 0.028782 | 140.41 | 583.7 | 721.6
0.71 | 0.029636 | 141.76 | 585.5 | 723.3
0.72 | 0.030742 | 143.2 | 587.8 | 724.7
0.73 | 0.031874 | 144.48 | 589.3 | 725.9
0.74 | 0.032916 | 145.89 | 591 | 727.1
0.75 | 0.034034 | 147.3 | 593 | 728.3
0.76 | 0.03496 | 148.62 | 594.3 | 729.2
0.77 | 0.036145 | 150.18 | 596.2 | 730.3
0.78 | 0.037129 | 151.4 | 597.6 | 731.5
0.79 | 0.038464 | 152.84 | 599.2 | 732.1
0.8 | 0.039609 | 154.36 | 600.7 | 732.7
0.81 | 0.040962 | 155.71 | 601.8 | 733.5
0.82 | 0.041963 | 157.23 | 603.4 | 734.3
0.83 | 0.043412 | 158.61 | 604.6 | 734.7
0.84 | 0.044699 | 160.14 | 605.8 | 735.4
0.85 | 0.046086 | 161.58 | 607.1 | 736.1
0.86 | 0.047335 | 163.03 | 608.2 | 736.3
0.87 | 0.048722 | 164.45 | 609.7 | 736.9
0.88 | 0.050106 | 165.93 | 610.6 | 737.5
0.89 | 0.051458 | 167.46 | 611.8 | 737.9
0.9 | 0.052917 | 168.94 | 613 | 738.3
0.91 | 0.054378 | 170.5 | 614 | 738.6
0.92 | 0.055991 | 171.84 | 615 | 738.7
0.93 | 0.05717 | 173.47 | 616.3 | 739.5
0.94 | 0.05906 | 175.01 | 617.4 | 739.7
0.95 | 0.06016 | 176.51 | 618.4 | 739.9
0.96 | 0.06212 | 178.09 | 619.5 | 740.3
0.97 | 0.06344 | 179.44 | 620.3 | 740.5
0.98 | 0.06525 | 181.1 | 621.4 | 740.9
0.99 | 0.06725 | 182.67 | 622.7 | 741.1
1 | 0.0685 | 184.13 | 623.6 | 741.5