## I-V Characteristic (mA-mm)
VDS (V) | VGS = -0.300 V | VGS = 0.100 V | VGS = 0.500 V | VGS = 0.900 V
0 | -5.256e-05 | -0.53402 | -1.085 | -4.9395
0.01 | 0.0010413 | 7.908 | 15.953 | 13.265
0.02 | 0.0018623 | 15.939 | 32.448 | 31.197
0.03 | 0.0024747 | 23.307 | 49.055 | 49.291
0.04 | 0.0029552 | 30.152 | 65.72 | 67.12
0.05 | 0.0033295 | 36.351 | 82.13 | 85.17
0.06 | 0.0036431 | 42.032 | 98.44 | 102.79
0.07 | 0.0039004 | 47.169 | 114.48 | 120.44
0.08 | 0.0041325 | 51.664 | 130.55 | 137.75
0.09 | 0.0043278 | 55.735 | 146.29 | 155.33
0.1 | 0.0045234 | 59.03 | 161.78 | 172.43
0.11 | 0.0047119 | 62.27 | 177.17 | 189.46
0.12 | 0.0048757 | 65.1 | 192.41 | 206.38
0.13 | 0.0050596 | 67.58 | 207.33 | 223.08
0.14 | 0.0052265 | 69.77 | 221.77 | 239.56
0.15 | 0.0053827 | 71.79 | 236.08 | 255.75
0.16 | 0.0055861 | 73.56 | 250.14 | 271.85
0.17 | 0.005719 | 75.08 | 263.94 | 287.6
0.18 | 0.00592 | 76.52 | 277.1 | 302.9
0.19 | 0.006106 | 77.8 | 290.25 | 318.72
0.2 | 0.006336 | 79.06 | 302.97 | 333.67
0.21 | 0.006548 | 80.27 | 315.05 | 348.39
0.22 | 0.006782 | 81.41 | 327.18 | 363.07
0.23 | 0.006973 | 82.46 | 338.81 | 377.49
0.24 | 0.00718 | 83.71 | 349.95 | 391.5
0.25 | 0.00741 | 84.9 | 360.65 | 405.16
0.26 | 0.007657 | 86.09 | 371.09 | 418.77
0.27 | 0.007876 | 87.49 | 381.26 | 432.04
0.28 | 0.008122 | 88.7 | 390.74 | 445.03
0.29 | 0.008393 | 90.12 | 399.96 | 457.61
0.3 | 0.008599 | 91.41 | 408.89 | 469.97
0.31 | 0.00889 | 92.76 | 417.54 | 482.02
0.32 | 0.009133 | 94.12 | 425.59 | 493.57
0.33 | 0.009407 | 95.27 | 433.51 | 505.48
0.34 | 0.009695 | 96.48 | 441 | 516.47
0.35 | 0.009961 | 97.72 | 448.1 | 527.19
0.36 | 0.010254 | 98.91 | 454.97 | 537.79
0.37 | 0.010549 | 100.07 | 461.52 | 548.02
0.38 | 0.01086 | 101.2 | 467.77 | 557.99
0.39 | 0.011151 | 102.38 | 473.7 | 567.38
0.4 | 0.011469 | 103.55 | 479.48 | 576.6
0.41 | 0.011785 | 104.66 | 485.01 | 585.4
0.42 | 0.012127 | 105.73 | 490.27 | 594
0.43 | 0.012477 | 106.93 | 495.36 | 602.4
0.44 | 0.012852 | 108.12 | 500.29 | 610.3
0.45 | 0.013209 | 109.23 | 505.08 | 618.1
0.46 | 0.013642 | 110.48 | 509.7 | 625.2
0.47 | 0.014092 | 111.5 | 514.2 | 632.1
0.48 | 0.014478 | 112.81 | 518.48 | 638.9
0.49 | 0.014992 | 114 | 522.7 | 645.3
0.5 | 0.015499 | 115.22 | 526.74 | 651.3
0.51 | 0.016053 | 116.45 | 530.69 | 657.4
0.52 | 0.01661 | 117.71 | 534.53 | 662.9
0.53 | 0.017203 | 118.99 | 538.21 | 668.3
0.54 | 0.017792 | 120.27 | 541.91 | 673.3
0.55 | 0.018466 | 121.58 | 545.31 | 677.9
0.56 | 0.01918 | 122.82 | 548.69 | 682.4
0.57 | 0.019908 | 124.26 | 551.92 | 687
0.58 | 0.020716 | 125.55 | 555.18 | 690.8
0.59 | 0.021414 | 126.91 | 558.2 | 694.6
0.6 | 0.022264 | 128.38 | 561.16 | 698.4
0.61 | 0.023078 | 129.57 | 564.06 | 701.6
0.62 | 0.024037 | 131.04 | 566.84 | 704.8
0.63 | 0.024813 | 132.44 | 569.5 | 707.6
0.64 | 0.025866 | 133.85 | 572 | 710.4
0.65 | 0.026788 | 135.36 | 574.5 | 713
0.66 | 0.027735 | 136.63 | 576.6 | 715.5
0.67 | 0.028684 | 138.13 | 579.2 | 717.6
0.68 | 0.029709 | 139.57 | 581.4 | 719.6
0.69 | 0.030796 | 140.94 | 583.4 | 721.5
0.7 | 0.031748 | 142.22 | 586 | 723.3
0.71 | 0.032987 | 143.67 | 587.8 | 724.9
0.72 | 0.034062 | 145.12 | 589.4 | 726
0.73 | 0.035316 | 146.59 | 591.4 | 727.5
0.74 | 0.036395 | 147.93 | 593.2 | 728.7
0.75 | 0.037546 | 149.25 | 594.9 | 729.9
0.76 | 0.038872 | 150.77 | 596.8 | 731.1
0.77 | 0.039938 | 152.16 | 598.1 | 731.9
0.78 | 0.041323 | 153.56 | 599.9 | 732.7
0.79 | 0.042589 | 155.1 | 601.1 | 733.8
0.8 | 0.044007 | 156.37 | 602.6 | 734.7
0.81 | 0.045272 | 157.95 | 603.9 | 735.1
0.82 | 0.046687 | 159.37 | 605.3 | 735.6
0.83 | 0.048109 | 160.79 | 606.6 | 736.5
0.84 | 0.049424 | 162.24 | 607.8 | 737.1
0.85 | 0.050971 | 163.63 | 609 | 737.7
0.86 | 0.052596 | 165.23 | 610.2 | 738.3
0.87 | 0.05408 | 166.69 | 611.5 | 738.7
0.88 | 0.055383 | 168.17 | 612.6 | 738.8
0.89 | 0.05717 | 169.52 | 613.8 | 739.5
0.9 | 0.05844 | 171.12 | 615 | 739.9
0.91 | 0.06029 | 172.72 | 616 | 740.3
0.92 | 0.06217 | 174.17 | 617 | 740.9
0.93 | 0.06359 | 175.79 | 618.3 | 741.1
0.94 | 0.06563 | 177.04 | 619.3 | 741.2
0.95 | 0.06687 | 178.7 | 620.4 | 741.9
0.96 | 0.06876 | 180.28 | 621.4 | 742.1
0.97 | 0.07107 | 181.78 | 622.6 | 742
0.98 | 0.07265 | 183.35 | 623.4 | 742.7
0.99 | 0.07461 | 184.81 | 624.7 | 742.9
1 | 0.0761 | 186.37 | 625.5 | 743.4