## I-V Characteristic (mA-mm)
VDS (V) | VGS = -0.300 V | VGS = 0.100 V | VGS = 0.500 V | VGS = 0.900 V
0 | -6.044e-05 | -0.5255 | -1.1777 | -4.9672
0.01 | 0.0010558 | 7.941 | 15.796 | 13.197
0.02 | 0.0018793 | 15.937 | 32.476 | 31.072
0.03 | 0.0025015 | 23.291 | 49.005 | 49.258
0.04 | 0.0029891 | 30.1 | 65.67 | 67.01
0.05 | 0.0033724 | 36.311 | 82.06 | 85.17
0.06 | 0.0036775 | 42.004 | 98.2 | 102.68
0.07 | 0.0039423 | 47.075 | 114.65 | 120.3
0.08 | 0.0041635 | 51.609 | 130.49 | 137.72
0.09 | 0.0043582 | 55.641 | 146.13 | 155.13
0.1 | 0.0045668 | 58.94 | 161.62 | 172.21
0.11 | 0.0047526 | 62.15 | 177.05 | 189.35
0.12 | 0.0049265 | 65.01 | 192.34 | 206.17
0.13 | 0.0051069 | 67.45 | 207.01 | 222.76
0.14 | 0.0052944 | 69.7 | 221.48 | 239.33
0.15 | 0.0054819 | 71.64 | 236.01 | 255.52
0.16 | 0.0056526 | 73.4 | 249.72 | 271.59
0.17 | 0.005774 | 75 | 263.51 | 287.25
0.18 | 0.005975 | 76.35 | 276.83 | 302.6
0.19 | 0.006192 | 77.72 | 289.87 | 318.49
0.2 | 0.006384 | 78.88 | 302.51 | 333.26
0.21 | 0.006584 | 80.07 | 314.91 | 348.03
0.22 | 0.006806 | 81.19 | 326.77 | 362.68
0.23 | 0.007028 | 82.32 | 338.35 | 377.02
0.24 | 0.007251 | 83.53 | 349.49 | 391.06
0.25 | 0.007492 | 84.67 | 360.34 | 404.7
0.26 | 0.00774 | 85.95 | 370.76 | 418.28
0.27 | 0.007934 | 87.15 | 380.73 | 431.42
0.28 | 0.008204 | 88.57 | 390.31 | 444.44
0.29 | 0.008445 | 89.94 | 399.61 | 457.04
0.3 | 0.008704 | 91.2 | 408.34 | 469.34
0.31 | 0.008959 | 92.64 | 416.99 | 481.39
0.32 | 0.009205 | 93.69 | 425.09 | 493.09
0.33 | 0.009477 | 95.08 | 432.93 | 504.84
0.34 | 0.009702 | 96.19 | 440.38 | 515.76
0.35 | 0.010008 | 97.49 | 447.49 | 526.46
0.36 | 0.010308 | 98.68 | 454.4 | 537.07
0.37 | 0.010593 | 99.8 | 460.92 | 547.22
0.38 | 0.010871 | 100.98 | 467.14 | 557.16
0.39 | 0.011193 | 102.16 | 473.11 | 566.56
0.4 | 0.011507 | 103.34 | 478.89 | 575.6
0.41 | 0.011838 | 104.32 | 484.41 | 584.5
0.42 | 0.012199 | 105.49 | 489.64 | 593.2
0.43 | 0.01254 | 106.67 | 494.75 | 601.6
0.44 | 0.012891 | 107.77 | 499.74 | 609.5
0.45 | 0.013261 | 109.07 | 504.51 | 617
0.46 | 0.013689 | 109.94 | 509.04 | 624.5
0.47 | 0.014116 | 111.32 | 513.49 | 631.3
0.48 | 0.014588 | 112.52 | 517.85 | 638.3
0.49 | 0.015045 | 113.71 | 522.06 | 644.7
0.5 | 0.015583 | 114.98 | 526.08 | 650.5
0.51 | 0.016079 | 116.13 | 529.98 | 656.4
0.52 | 0.016638 | 117.41 | 533.84 | 661.7
0.53 | 0.017251 | 118.73 | 537.6 | 667.4
0.54 | 0.01787 | 119.96 | 541.11 | 672.2
0.55 | 0.018546 | 121.24 | 544.57 | 677
0.56 | 0.019207 | 122.55 | 548 | 681.6
0.57 | 0.020053 | 123.93 | 551.28 | 685.9
0.58 | 0.020779 | 125.31 | 554.45 | 690
0.59 | 0.021575 | 126.65 | 557.43 | 693.6
0.6 | 0.02233 | 127.87 | 560.44 | 697.2
0.61 | 0.023133 | 129.38 | 563.36 | 700.4
0.62 | 0.02403 | 130.76 | 566.12 | 703.7
0.63 | 0.024849 | 132.1 | 568.8 | 706.7
0.64 | 0.025785 | 133.65 | 571.4 | 709.5
0.65 | 0.026889 | 134.89 | 573.9 | 712.1
0.66 | 0.027826 | 136.37 | 576 | 714.4
0.67 | 0.028808 | 137.83 | 578.2 | 716.6
0.68 | 0.029911 | 139.2 | 580.8 | 718.8
0.69 | 0.030779 | 140.6 | 582.6 | 720.5
0.7 | 0.031941 | 141.93 | 584.8 | 722.2
0.71 | 0.032911 | 143.45 | 586.9 | 723.8
0.72 | 0.034091 | 144.87 | 588.7 | 725.1
0.73 | 0.035265 | 146.23 | 590.8 | 726.7
0.74 | 0.036421 | 147.49 | 592.6 | 728.1
0.75 | 0.037664 | 149 | 594.2 | 729.1
0.76 | 0.038839 | 150.45 | 595.8 | 730.3
0.77 | 0.040203 | 151.88 | 597.2 | 731.3
0.78 | 0.041122 | 153.37 | 599 | 731.9
0.79 | 0.04255 | 154.59 | 600.5 | 733.1
0.8 | 0.04401 | 156.11 | 601.5 | 733.5
0.81 | 0.045356 | 157.55 | 603.2 | 734.5
0.82 | 0.046589 | 159.01 | 604.6 | 735.1
0.83 | 0.04809 | 160.62 | 606.1 | 735.7
0.84 | 0.04964 | 161.91 | 607.1 | 736.3
0.85 | 0.050894 | 163.47 | 608.4 | 736.7
0.86 | 0.052599 | 164.93 | 609.5 | 737.5
0.87 | 0.05398 | 166.46 | 610.8 | 737.8
0.88 | 0.055439 | 167.83 | 612.2 | 738.3
0.89 | 0.0571 | 169.36 | 613 | 738.7
0.9 | 0.05863 | 170.98 | 614.2 | 738.8
0.91 | 0.06004 | 172.46 | 615.4 | 739.7
0.92 | 0.06205 | 174.01 | 616.4 | 739.9
0.93 | 0.06358 | 175.39 | 617.5 | 740.2
0.94 | 0.0654 | 176.99 | 618.6 | 740.9
0.95 | 0.06742 | 178.56 | 619.8 | 740.9
0.96 | 0.0684 | 180.06 | 620.8 | 741.2
0.97 | 0.07079 | 181.7 | 621.8 | 741.7
0.98 | 0.07252 | 183.15 | 623.1 | 741.9
0.99 | 0.07437 | 184.77 | 623.9 | 742
1 | 0.07628 | 186.27 | 624.9 | 742.7