## I-V Characteristic (mA-mm)
VDS (V) | VGS = -0.300 V | VGS = 0.100 V | VGS = 0.500 V | VGS = 0.900 V
0 | -5.2334e-05 | -0.53545 | -1.1077 | -5.131
0.01 | 0.0010879 | 7.98 | 16.005 | 13.324
0.02 | 0.0019322 | 15.991 | 32.456 | 31.184
0.03 | 0.0025725 | 23.353 | 48.986 | 49.085
0.04 | 0.0030646 | 30.272 | 65.64 | 67.22
0.05 | 0.0034636 | 36.493 | 82.04 | 84.97
0.06 | 0.0037824 | 42.146 | 98.36 | 102.68
0.07 | 0.0040586 | 47.337 | 114.38 | 120.14
0.08 | 0.0042997 | 51.888 | 130.53 | 137.93
0.09 | 0.0045054 | 55.932 | 146.23 | 154.95
0.1 | 0.0047076 | 59.28 | 161.66 | 171.98
0.11 | 0.0048996 | 62.48 | 177.05 | 189.22
0.12 | 0.005087 | 65.36 | 192.15 | 206.13
0.13 | 0.0052686 | 67.87 | 207.07 | 222.69
0.14 | 0.0054424 | 70.04 | 221.42 | 239.03
0.15 | 0.0056347 | 72.09 | 235.72 | 255.44
0.16 | 0.005793 | 73.81 | 249.84 | 271.37
0.17 | 0.006 | 75.39 | 263.61 | 287.23
0.18 | 0.006192 | 76.85 | 276.71 | 302.7
0.19 | 0.006409 | 78.14 | 289.93 | 318.11
0.2 | 0.006618 | 79.41 | 302.62 | 333.1
0.21 | 0.006847 | 80.61 | 314.79 | 347.71
0.22 | 0.007051 | 81.74 | 326.88 | 362.59
0.23 | 0.007299 | 82.87 | 338.44 | 376.85
0.24 | 0.007502 | 84.1 | 349.49 | 390.65
0.25 | 0.007761 | 85.29 | 360.21 | 404.55
0.26 | 0.007997 | 86.57 | 370.65 | 417.97
0.27 | 0.008216 | 87.89 | 380.8 | 431.22
0.28 | 0.008467 | 89.17 | 390.26 | 444.08
0.29 | 0.008725 | 90.54 | 399.52 | 456.69
0.3 | 0.009001 | 91.89 | 408.45 | 468.99
0.31 | 0.009263 | 93.17 | 417.02 | 481.12
0.32 | 0.009556 | 94.55 | 425.07 | 492.78
0.33 | 0.009805 | 95.71 | 433.01 | 504.31
0.34 | 0.010133 | 96.93 | 440.48 | 515.34
0.35 | 0.0104 | 98.15 | 447.61 | 525.97
0.36 | 0.010721 | 99.35 | 454.41 | 536.78
0.37 | 0.011018 | 100.5 | 460.95 | 546.89
0.38 | 0.011326 | 101.68 | 467.23 | 556.64
0.39 | 0.011632 | 102.86 | 473.21 | 566.13
0.4 | 0.011941 | 103.98 | 478.89 | 575.1
0.41 | 0.012296 | 105.13 | 484.44 | 584.4
0.42 | 0.012641 | 106.21 | 489.77 | 592.8
0.43 | 0.013034 | 107.38 | 494.89 | 600.8
0.44 | 0.013424 | 108.55 | 499.81 | 609
0.45 | 0.013858 | 109.69 | 504.56 | 616.5
0.46 | 0.014236 | 110.92 | 509.15 | 624
0.47 | 0.014637 | 111.96 | 513.65 | 630.9
0.48 | 0.015173 | 113.24 | 518 | 637.5
0.49 | 0.015673 | 114.49 | 522.15 | 643.7
0.5 | 0.016185 | 115.67 | 526.23 | 650.1
0.51 | 0.016681 | 116.92 | 530.17 | 655.8
0.52 | 0.017359 | 118.21 | 533.99 | 661.3
0.53 | 0.017915 | 119.48 | 537.75 | 666.5
0.54 | 0.018622 | 120.76 | 541.38 | 671.5
0.55 | 0.01929 | 122.1 | 544.79 | 676.4
0.56 | 0.020003 | 123.33 | 548.21 | 680.8
0.57 | 0.020743 | 124.78 | 551.45 | 685.2
0.58 | 0.021555 | 126.13 | 554.63 | 689.4
0.59 | 0.022311 | 127.49 | 557.74 | 693.1
0.6 | 0.023166 | 128.94 | 560.65 | 696.5
0.61 | 0.024093 | 130.1 | 563.57 | 700.1
0.62 | 0.024896 | 131.65 | 566.34 | 703.2
0.63 | 0.025896 | 133 | 569.03 | 706
0.64 | 0.026897 | 134.46 | 571.8 | 709
0.65 | 0.027927 | 135.95 | 573.9 | 711.7
0.66 | 0.028818 | 137.19 | 576.2 | 713.9
0.67 | 0.029932 | 138.7 | 578.6 | 715.9
0.68 | 0.031059 | 140.16 | 581 | 718.1
0.69 | 0.031983 | 141.54 | 583 | 720.1
0.7 | 0.033257 | 142.83 | 585 | 721.9
0.71 | 0.034268 | 144.3 | 587 | 723.4
0.72 | 0.035603 | 145.78 | 589 | 724.7
0.73 | 0.036602 | 147.17 | 590.9 | 725.9
0.74 | 0.037926 | 148.57 | 592.6 | 727.4
0.75 | 0.03923 | 149.83 | 594.3 | 728.7
0.76 | 0.040387 | 151.4 | 595.8 | 729.9
0.77 | 0.041619 | 152.84 | 597.8 | 730.6
0.78 | 0.043004 | 154.28 | 599.2 | 731.5
0.79 | 0.044438 | 155.76 | 600.6 | 732.3
0.8 | 0.045613 | 157.07 | 602.1 | 733.3
0.81 | 0.04718 | 158.59 | 603.4 | 733.8
0.82 | 0.048629 | 160.04 | 604.7 | 734.9
0.83 | 0.050207 | 161.5 | 606.3 | 735.1
0.84 | 0.051485 | 162.91 | 607.4 | 736.1
0.85 | 0.053093 | 164.37 | 608.6 | 736.5
0.86 | 0.05468 | 165.93 | 609.9 | 737
0.87 | 0.056133 | 167.41 | 611 | 737.5
0.88 | 0.0578 | 168.92 | 612.2 | 737.9
0.89 | 0.05958 | 170.28 | 613.5 | 738.5
0.9 | 0.06108 | 171.85 | 614.3 | 738.7
0.91 | 0.06283 | 173.41 | 615.6 | 739.1
0.92 | 0.06432 | 174.9 | 616.7 | 739.7
0.93 | 0.06644 | 176.57 | 617.9 | 739.9
0.94 | 0.06842 | 177.87 | 619 | 740.3
0.95 | 0.06999 | 179.55 | 619.8 | 740.9
0.96 | 0.0717 | 181.06 | 621.1 | 741.1
0.97 | 0.07341 | 182.63 | 622.3 | 741.3
0.98 | 0.07533 | 184.23 | 623.2 | 741.7
0.99 | 0.07772 | 185.74 | 623.9 | 741.9
1 | 0.0794 | 187.37 | 625.2 | 742.3