## I-V Characteristic (mA-mm)
VDS (V) | VGS = -0.300 V | VGS = 0.100 V | VGS = 0.500 V | VGS = 0.900 V
0 | -5.999e-05 | -0.5404 | -1.0362 | -4.9225
0.01 | 0.0011002 | 8.041 | 15.927 | 13.269
0.02 | 0.0019603 | 15.955 | 32.488 | 31.348
0.03 | 0.0026165 | 23.455 | 49.103 | 49.089
0.04 | 0.0031222 | 30.317 | 65.9 | 67.37
0.05 | 0.0035245 | 36.594 | 82.1 | 84.99
0.06 | 0.0038464 | 42.269 | 98.38 | 103.1
0.07 | 0.0041255 | 47.449 | 114.72 | 120.72
0.08 | 0.0043722 | 52.048 | 130.72 | 137.93
0.09 | 0.0045978 | 56.131 | 146.31 | 155.32
0.1 | 0.0047878 | 59.53 | 161.96 | 172.45
0.11 | 0.0049916 | 62.72 | 177.5 | 189.82
0.12 | 0.0051808 | 65.62 | 192.37 | 206.39
0.13 | 0.0053831 | 68.15 | 207.48 | 223.08
0.14 | 0.0055614 | 70.37 | 221.96 | 239.53
0.15 | 0.005723 | 72.39 | 236.25 | 255.89
0.16 | 0.005932 | 74.13 | 250.24 | 271.87
0.17 | 0.006128 | 75.74 | 263.86 | 287.77
0.18 | 0.006316 | 77.21 | 277.28 | 303.15
0.19 | 0.00655 | 78.46 | 290.3 | 318.61
0.2 | 0.006771 | 79.79 | 302.96 | 333.95
0.21 | 0.006997 | 80.98 | 315.36 | 348.69
0.22 | 0.007226 | 82.14 | 327.33 | 363.07
0.23 | 0.007469 | 83.31 | 338.88 | 377.53
0.24 | 0.007683 | 84.39 | 350.1 | 391.51
0.25 | 0.007906 | 85.75 | 360.85 | 405.39
0.26 | 0.00816 | 87.05 | 371.22 | 418.72
0.27 | 0.008435 | 88.37 | 381.41 | 432.05
0.28 | 0.00869 | 89.66 | 391.03 | 444.98
0.29 | 0.008918 | 91 | 400.11 | 457.55
0.3 | 0.009217 | 92.39 | 409.08 | 469.93
0.31 | 0.009495 | 93.68 | 417.64 | 482.1
0.32 | 0.009768 | 95.01 | 425.87 | 493.65
0.33 | 0.010057 | 96.17 | 433.6 | 505.21
0.34 | 0.010329 | 97.45 | 441.09 | 516.48
0.35 | 0.010637 | 98.73 | 448.26 | 527.24
0.36 | 0.010909 | 99.88 | 455.25 | 537.71
0.37 | 0.011252 | 101.1 | 461.68 | 547.87
0.38 | 0.011567 | 102.16 | 467.97 | 557.72
0.39 | 0.011887 | 103.34 | 473.92 | 567.45
0.4 | 0.012261 | 104.54 | 479.81 | 576.4
0.41 | 0.012629 | 105.71 | 485.23 | 585.4
0.42 | 0.012988 | 106.85 | 490.59 | 594.2
0.43 | 0.013376 | 107.97 | 495.74 | 602.2
0.44 | 0.013765 | 109.22 | 500.72 | 610.3
0.45 | 0.014153 | 110.3 | 505.49 | 617.8
0.46 | 0.0146 | 111.52 | 510.1 | 625.2
0.47 | 0.015026 | 112.6 | 514.61 | 632.1
0.48 | 0.015534 | 113.94 | 519.04 | 638.9
0.49 | 0.016059 | 115.17 | 523.18 | 645.3
0.5 | 0.016628 | 116.44 | 527.27 | 651.3
0.51 | 0.017174 | 117.73 | 531.17 | 656.9
0.52 | 0.017812 | 118.87 | 535.15 | 662.8
0.53 | 0.018516 | 120.19 | 538.77 | 667.8
0.54 | 0.019093 | 121.58 | 542.39 | 673.1
0.55 | 0.019831 | 122.83 | 545.84 | 677.6
0.56 | 0.020581 | 124.19 | 549.37 | 682.3
0.57 | 0.021374 | 125.51 | 552.62 | 686.4
0.58 | 0.022022 | 126.97 | 555.78 | 690.7
0.59 | 0.022941 | 128.23 | 558.86 | 694.4
0.6 | 0.023815 | 129.7 | 561.84 | 698
0.61 | 0.024713 | 131.02 | 564.78 | 701.4
0.62 | 0.025674 | 132.48 | 567.54 | 704.6
0.63 | 0.026664 | 133.92 | 570 | 707.6
0.64 | 0.027661 | 135.32 | 572.7 | 710.1
0.65 | 0.028608 | 136.79 | 575 | 712.8
0.66 | 0.02969 | 138.01 | 577.6 | 715.2
0.67 | 0.030848 | 139.56 | 579.8 | 717.2
0.68 | 0.031888 | 141.02 | 582.2 | 719.6
0.69 | 0.032874 | 142.34 | 584.2 | 721.6
0.7 | 0.034148 | 143.93 | 586.4 | 722.9
0.71 | 0.035271 | 145.15 | 588.5 | 724.9
0.72 | 0.036385 | 146.73 | 590.4 | 726.3
0.73 | 0.037654 | 148.12 | 592.4 | 727.5
0.74 | 0.038944 | 149.54 | 594 | 728.7
0.75 | 0.040234 | 150.92 | 595.8 | 729.9
0.76 | 0.041385 | 152.32 | 597.6 | 731.3
0.77 | 0.042905 | 153.79 | 599 | 731.9
0.78 | 0.044264 | 155.23 | 600.7 | 733.1
0.79 | 0.045706 | 156.69 | 602.1 | 733.7
0.8 | 0.046946 | 158.05 | 603.6 | 734.5
0.81 | 0.048603 | 159.56 | 605.1 | 735.1
0.82 | 0.050013 | 161.07 | 606.2 | 736.1
0.83 | 0.051315 | 162.54 | 607.6 | 736.7
0.84 | 0.052852 | 164.13 | 609 | 737.3
0.85 | 0.054552 | 165.41 | 610.2 | 737.9
0.86 | 0.056371 | 167.01 | 611.2 | 738.3
0.87 | 0.0578 | 168.54 | 612.7 | 738.9
0.88 | 0.05908 | 169.96 | 613.8 | 739.5
0.89 | 0.06089 | 171.53 | 615 | 739.9
0.9 | 0.06291 | 173.02 | 615.8 | 740.5
0.91 | 0.0647 | 174.61 | 617 | 740.7
0.92 | 0.06652 | 176.15 | 618.2 | 740.9
0.93 | 0.06818 | 177.71 | 619.4 | 741.5
0.94 | 0.06995 | 179.18 | 620.3 | 741.8
0.95 | 0.07165 | 180.82 | 621.4 | 741.9
0.96 | 0.07399 | 182.35 | 622.5 | 742.7
0.97 | 0.07595 | 183.9 | 623.6 | 742.7
0.98 | 0.07766 | 185.59 | 624.4 | 742.9
0.99 | 0.07993 | 186.91 | 625.7 | 743.4
1 | 0.08176 | 188.61 | 626.5 | 743.7