## I-V Characteristic (mA-mm)
VDS (V) | VGS = -0.300 V | VGS = 0.100 V | VGS = 0.500 V | VGS = 0.900 V
0 | -5.34e-05 | -0.534 | -1.1344 | -4.9988
0.01 | 0.0010154 | 7.934 | 15.923 | 13.21
0.02 | 0.0018081 | 15.891 | 32.479 | 31.321
0.03 | 0.0024045 | 23.25 | 49.119 | 49.625
0.04 | 0.0028806 | 30.073 | 65.97 | 67.4
0.05 | 0.0032344 | 36.266 | 82.24 | 85.49
0.06 | 0.0035242 | 41.914 | 98.59 | 103.06
0.07 | 0.0037872 | 47.021 | 114.82 | 120.81
0.08 | 0.0040111 | 51.499 | 130.88 | 138.24
0.09 | 0.0042104 | 55.51 | 146.53 | 155.6
0.1 | 0.0043909 | 58.76 | 162.08 | 172.98
0.11 | 0.0045642 | 61.95 | 177.64 | 190.02
0.12 | 0.0047396 | 64.78 | 192.85 | 206.89
0.13 | 0.0048921 | 67.18 | 207.56 | 223.62
0.14 | 0.0050767 | 69.42 | 222.2 | 239.81
0.15 | 0.0052428 | 71.35 | 236.64 | 256.46
0.16 | 0.00542 | 73.06 | 250.44 | 272.42
0.17 | 0.0056105 | 74.68 | 264.35 | 288.12
0.18 | 0.005744 | 75.94 | 277.58 | 303.66
0.19 | 0.005939 | 77.32 | 290.63 | 319.3
0.2 | 0.00611 | 78.5 | 303.37 | 334.38
0.21 | 0.006329 | 79.68 | 315.62 | 349.18
0.22 | 0.006531 | 80.75 | 327.63 | 363.77
0.23 | 0.006757 | 81.92 | 339.16 | 378.26
0.24 | 0.006942 | 83.06 | 350.34 | 392.39
0.25 | 0.007178 | 84.25 | 361.15 | 406.04
0.26 | 0.007402 | 85.55 | 371.51 | 419.55
0.27 | 0.007615 | 86.71 | 381.59 | 432.87
0.28 | 0.007852 | 88.09 | 391.22 | 445.6
0.29 | 0.008098 | 89.46 | 400.41 | 458.47
0.3 | 0.00836 | 90.7 | 409.24 | 470.76
0.31 | 0.008559 | 92.08 | 417.89 | 482.78
0.32 | 0.008827 | 93.14 | 425.99 | 494.54
0.33 | 0.009116 | 94.5 | 433.77 | 506.13
0.34 | 0.0094 | 95.67 | 441.23 | 517.31
0.35 | 0.009634 | 96.87 | 448.33 | 527.97
0.36 | 0.009928 | 98.07 | 455.27 | 538.56
0.37 | 0.010219 | 99.23 | 461.69 | 548.78
0.38 | 0.01052 | 100.34 | 467.9 | 558.8
0.39 | 0.010811 | 101.54 | 473.87 | 568.19
0.4 | 0.01111 | 102.61 | 479.65 | 577.3
0.41 | 0.011443 | 103.68 | 485.11 | 586.2
0.42 | 0.011737 | 104.83 | 490.38 | 594.6
0.43 | 0.012112 | 105.94 | 495.51 | 603
0.44 | 0.01246 | 107.17 | 500.53 | 611
0.45 | 0.012881 | 108.33 | 505.2 | 618.6
0.46 | 0.013196 | 109.27 | 509.84 | 626.1
0.47 | 0.013676 | 110.6 | 514.25 | 632.9
0.48 | 0.01404 | 111.8 | 518.64 | 639.7
0.49 | 0.014496 | 112.94 | 522.76 | 646
0.5 | 0.015027 | 114.28 | 526.81 | 652.1
0.51 | 0.015522 | 115.39 | 530.77 | 657.9
0.52 | 0.016067 | 116.73 | 534.64 | 663.3
0.53 | 0.016589 | 118 | 538.32 | 668.9
0.54 | 0.017261 | 119.23 | 541.94 | 674.1
0.55 | 0.017842 | 120.5 | 545.33 | 678.6
0.56 | 0.018623 | 121.82 | 548.8 | 683
0.57 | 0.019312 | 123.1 | 552.04 | 687.2
0.58 | 0.020006 | 124.5 | 555.17 | 691.2
0.59 | 0.020753 | 125.89 | 558.2 | 695.2
0.6 | 0.021494 | 127.13 | 561.19 | 699
0.61 | 0.022456 | 128.56 | 564.08 | 702.1
0.62 | 0.023205 | 130.01 | 566.85 | 705.3
0.63 | 0.024148 | 131.38 | 569.57 | 708.2
0.64 | 0.0249 | 132.83 | 572 | 711
0.65 | 0.025933 | 134.11 | 574.4 | 713.3
0.66 | 0.026805 | 135.6 | 576.6 | 716
0.67 | 0.027839 | 136.97 | 579 | 718
0.68 | 0.028771 | 138.39 | 581.6 | 720
0.69 | 0.029728 | 139.8 | 583.4 | 722
0.7 | 0.030797 | 141.16 | 585.8 | 723.6
0.71 | 0.031739 | 142.64 | 587.6 | 725.3
0.72 | 0.032975 | 144.07 | 589.6 | 726.7
0.73 | 0.034029 | 145.5 | 591.4 | 728.1
0.74 | 0.035406 | 146.79 | 593 | 729.1
0.75 | 0.036435 | 148.25 | 594.9 | 730.3
0.76 | 0.037582 | 149.73 | 596.5 | 731.5
0.77 | 0.038751 | 151.08 | 598.1 | 732.1
0.78 | 0.039871 | 152.66 | 599.6 | 733.1
0.79 | 0.041307 | 153.84 | 601 | 734.1
0.8 | 0.04255 | 155.43 | 602.4 | 734.9
0.81 | 0.043629 | 156.91 | 603.8 | 735.5
0.82 | 0.044966 | 158.27 | 605 | 736.2
0.83 | 0.046526 | 159.87 | 606.7 | 736.9
0.84 | 0.047936 | 161.19 | 607.8 | 737.5
0.85 | 0.049341 | 162.68 | 609 | 737.9
0.86 | 0.050618 | 164.21 | 610.3 | 738.3
0.87 | 0.052149 | 165.69 | 611.4 | 738.8
0.88 | 0.053346 | 167.17 | 612.6 | 739.4
0.89 | 0.055052 | 168.68 | 613.8 | 739.7
0.9 | 0.056632 | 170.16 | 614.8 | 740.3
0.91 | 0.05838 | 171.74 | 616 | 740.9
0.92 | 0.05961 | 173.25 | 617 | 741.1
0.93 | 0.06174 | 174.65 | 618.3 | 741.2
0.94 | 0.06343 | 176.23 | 619.4 | 741.5
0.95 | 0.06487 | 177.83 | 620.2 | 741.9
0.96 | 0.06681 | 179.44 | 621.4 | 742.5
0.97 | 0.06812 | 181.02 | 622.6 | 742.7
0.98 | 0.07046 | 182.38 | 623.4 | 743.1
0.99 | 0.07209 | 184.08 | 624.2 | 743.1
1 | 0.07385 | 185.57 | 625.3 | 743.5