## I-V Characteristic (mA-mm)
VDS (V) | VGS = -0.300 V | VGS = 0.100 V | VGS = 0.500 V | VGS = 0.900 V
0 | -4.8044e-05 | -0.5288 | -1.0985 | -5.033
0.01 | 0.0009857 | 7.892 | 15.795 | 13.209
0.02 | 0.0017521 | 15.8 | 32.747 | 31.304
0.03 | 0.0023264 | 23.192 | 49.252 | 49.301
0.04 | 0.0027709 | 29.956 | 65.94 | 67.54
0.05 | 0.0031192 | 36.148 | 82.4 | 85.13
0.06 | 0.0034064 | 41.743 | 98.67 | 103
0.07 | 0.0036472 | 46.822 | 114.8 | 120.76
0.08 | 0.0038618 | 51.277 | 130.87 | 138.23
0.09 | 0.0040454 | 55.266 | 146.87 | 155.64
0.1 | 0.0042212 | 58.49 | 162.19 | 172.92
0.11 | 0.004388 | 61.71 | 177.66 | 190.02
0.12 | 0.0045444 | 64.53 | 192.86 | 206.81
0.13 | 0.0047201 | 66.95 | 207.62 | 223.8
0.14 | 0.0048782 | 69.16 | 222.24 | 240.15
0.15 | 0.0050552 | 71.03 | 236.6 | 256.42
0.16 | 0.005213 | 72.77 | 250.65 | 272.54
0.17 | 0.0053882 | 74.33 | 264.26 | 288.3
0.18 | 0.0055574 | 75.68 | 277.6 | 304.08
0.19 | 0.005706 | 77.06 | 290.86 | 319.3
0.2 | 0.005886 | 78.21 | 303.5 | 334.57
0.21 | 0.006093 | 79.37 | 315.67 | 349.54
0.22 | 0.006288 | 80.57 | 327.71 | 363.99
0.23 | 0.00649 | 81.62 | 339.5 | 378.51
0.24 | 0.006686 | 82.71 | 350.52 | 392.69
0.25 | 0.006891 | 83.92 | 361.26 | 406.42
0.26 | 0.007094 | 85.13 | 371.74 | 419.84
0.27 | 0.007306 | 86.41 | 381.72 | 433.45
0.28 | 0.007535 | 87.75 | 391.38 | 446.33
0.29 | 0.007773 | 88.94 | 400.64 | 458.88
0.3 | 0.007999 | 90.34 | 409.49 | 471.29
0.31 | 0.008214 | 91.58 | 417.96 | 483.43
0.32 | 0.008474 | 92.9 | 426.11 | 495.33
0.33 | 0.008713 | 94.21 | 434.08 | 506.74
0.34 | 0.008981 | 95.27 | 441.55 | 517.96
0.35 | 0.009208 | 96.51 | 448.54 | 528.86
0.36 | 0.009472 | 97.74 | 455.48 | 539.39
0.37 | 0.009737 | 98.84 | 462.03 | 549.61
0.38 | 0.009993 | 100.03 | 468.26 | 559.54
0.39 | 0.010307 | 101.06 | 474.19 | 569.13
0.4 | 0.010627 | 102.26 | 479.95 | 578.2
0.41 | 0.010941 | 103.4 | 485.48 | 587.2
0.42 | 0.01121 | 104.61 | 490.8 | 595.8
0.43 | 0.011546 | 105.53 | 495.87 | 604.2
0.44 | 0.01186 | 106.77 | 500.8 | 612.2
0.45 | 0.01223 | 107.89 | 505.67 | 619.8
0.46 | 0.01258 | 109.08 | 510.28 | 626.9
0.47 | 0.01298 | 110.29 | 514.68 | 634.1
0.48 | 0.013393 | 111.32 | 519.02 | 640.9
0.49 | 0.013803 | 112.64 | 523.3 | 647.3
0.5 | 0.014294 | 113.88 | 527.35 | 653.3
0.51 | 0.01474 | 115 | 531.25 | 659.4
0.52 | 0.0153 | 116.29 | 535.05 | 664.9
0.53 | 0.01583 | 117.43 | 538.82 | 670.2
0.54 | 0.016398 | 118.8 | 542.44 | 675.2
0.55 | 0.017034 | 120.12 | 545.88 | 680
0.56 | 0.017572 | 121.46 | 549.22 | 684.4
0.57 | 0.018237 | 122.62 | 552.52 | 688.8
0.58 | 0.019025 | 124.1 | 555.72 | 693
0.59 | 0.019641 | 125.3 | 558.77 | 696.8
0.6 | 0.020345 | 126.79 | 561.77 | 700.2
0.61 | 0.02119 | 128.13 | 564.54 | 703.6
0.62 | 0.021996 | 129.41 | 567.35 | 706.6
0.63 | 0.022835 | 130.82 | 569.6 | 709.6
0.64 | 0.023638 | 132.28 | 572.3 | 712.5
0.65 | 0.024519 | 133.6 | 575 | 714.9
0.66 | 0.025342 | 135.09 | 577.6 | 717.2
0.67 | 0.026135 | 136.39 | 579.6 | 719.4
0.68 | 0.027175 | 137.91 | 581.8 | 721.6
0.69 | 0.028122 | 139.25 | 584.2 | 723.4
0.7 | 0.029178 | 140.71 | 586.2 | 724.9
0.71 | 0.029998 | 141.96 | 588 | 726.7
0.72 | 0.031117 | 143.43 | 589.8 | 728.1
0.73 | 0.032041 | 144.82 | 591.8 | 729.1
0.74 | 0.033215 | 146.25 | 593.6 | 730.3
0.75 | 0.03422 | 147.65 | 595.1 | 731.5
0.76 | 0.035345 | 148.85 | 597 | 732.5
0.77 | 0.036506 | 150.43 | 598.3 | 733.5
0.78 | 0.037485 | 151.81 | 599.9 | 734.5
0.79 | 0.038876 | 153.26 | 601.4 | 735.1
0.8 | 0.04002 | 154.8 | 603.1 | 735.9
0.81 | 0.041213 | 156.03 | 604.2 | 736.7
0.82 | 0.042418 | 157.61 | 605.8 | 737.5
0.83 | 0.043838 | 159.03 | 607.1 | 738.1
0.84 | 0.045039 | 160.55 | 608.2 | 738.6
0.85 | 0.046376 | 161.96 | 609.5 | 739.3
0.86 | 0.047604 | 163.37 | 610.6 | 739.7
0.87 | 0.049053 | 164.86 | 611.9 | 739.9
0.88 | 0.050547 | 166.34 | 613.1 | 740.5
0.89 | 0.051735 | 167.93 | 614.2 | 740.7
0.9 | 0.053402 | 169.28 | 615.4 | 741.3
0.91 | 0.054777 | 170.89 | 616.3 | 741.5
0.92 | 0.056381 | 172.38 | 617.6 | 741.9
0.93 | 0.05778 | 173.97 | 618.6 | 742.5
0.94 | 0.05924 | 175.47 | 619.7 | 742.7
0.95 | 0.06109 | 176.81 | 620.8 | 743.1
0.96 | 0.06262 | 178.45 | 621.8 | 743.2
0.97 | 0.06451 | 179.98 | 622.8 | 743.5
0.98 | 0.06547 | 181.55 | 623.8 | 744.1
0.99 | 0.06752 | 183.11 | 624.9 | 744.3
1 | 0.06914 | 184.58 | 625.9 | 744.3