## I-V Characteristic (mA-mm)
VDS (V) | VGS = -0.300 V | VGS = 0.100 V | VGS = 0.500 V | VGS = 0.900 V
0 | -5.408e-05 | -0.6015 | -0.9957 | -4.9876
0.01 | 0.0010029 | 7.939 | 15.804 | 13.478
0.02 | 0.0017834 | 15.835 | 32.583 | 31.431
0.03 | 0.0023749 | 23.123 | 49.153 | 49.398
0.04 | 0.0028273 | 29.928 | 65.94 | 67.48
0.05 | 0.0031881 | 36.149 | 82.1 | 85.37
0.06 | 0.003478 | 41.693 | 98.81 | 103.11
0.07 | 0.0037229 | 46.711 | 114.88 | 120.72
0.08 | 0.0039362 | 51.205 | 130.73 | 138.65
0.09 | 0.0041153 | 55.213 | 146.57 | 155.77
0.1 | 0.0043142 | 58.42 | 162.27 | 172.76
0.11 | 0.0044868 | 61.67 | 177.7 | 190.08
0.12 | 0.0046566 | 64.44 | 192.77 | 206.87
0.13 | 0.0048283 | 66.9 | 207.66 | 223.74
0.14 | 0.0049993 | 69.07 | 222.24 | 239.91
0.15 | 0.005165 | 71.03 | 236.68 | 256.49
0.16 | 0.0053211 | 72.77 | 250.67 | 272.47
0.17 | 0.0055068 | 74.21 | 264.31 | 288.22
0.18 | 0.0056788 | 75.68 | 277.58 | 303.85
0.19 | 0.005827 | 76.94 | 290.57 | 319.44
0.2 | 0.00603 | 78.13 | 303.55 | 334.42
0.21 | 0.006243 | 79.22 | 315.73 | 349.21
0.22 | 0.006428 | 80.36 | 327.5 | 364.1
0.23 | 0.006616 | 81.6 | 339.21 | 378.37
0.24 | 0.006863 | 82.7 | 350.42 | 392.21
0.25 | 0.007081 | 83.94 | 361.04 | 406.12
0.26 | 0.007317 | 85.05 | 371.51 | 419.52
0.27 | 0.007512 | 86.37 | 381.59 | 433.04
0.28 | 0.007758 | 87.69 | 391.09 | 445.78
0.29 | 0.007996 | 89.02 | 400.35 | 458.48
0.3 | 0.008243 | 90.38 | 409.21 | 470.85
0.31 | 0.008486 | 91.56 | 417.77 | 482.85
0.32 | 0.008732 | 92.88 | 425.78 | 494.65
0.33 | 0.009014 | 94.16 | 433.63 | 506.22
0.34 | 0.009225 | 95.33 | 441.19 | 517.31
0.35 | 0.009513 | 96.55 | 448.25 | 528.02
0.36 | 0.00979 | 97.7 | 455 | 538.7
0.37 | 0.010097 | 98.8 | 461.52 | 548.91
0.38 | 0.010352 | 99.96 | 467.78 | 558.74
0.39 | 0.010651 | 101.13 | 473.7 | 568.25
0.4 | 0.010929 | 102.18 | 479.42 | 577.4
0.41 | 0.011252 | 103.38 | 484.88 | 586.2
0.42 | 0.011588 | 104.5 | 490.22 | 594.8
0.43 | 0.011914 | 105.67 | 495.3 | 603
0.44 | 0.012271 | 106.88 | 500.24 | 611
0.45 | 0.012594 | 107.85 | 504.94 | 618.6
0.46 | 0.013012 | 109.02 | 509.6 | 626.1
0.47 | 0.013415 | 110.22 | 514.07 | 632.9
0.48 | 0.013837 | 111.36 | 518.35 | 639.6
0.49 | 0.014302 | 112.67 | 522.5 | 646
0.5 | 0.014779 | 113.73 | 526.62 | 652.1
0.51 | 0.015271 | 115.09 | 530.51 | 658.2
0.52 | 0.015727 | 116.25 | 534.37 | 663.3
0.53 | 0.016343 | 117.6 | 537.99 | 668.6
0.54 | 0.016963 | 118.77 | 541.63 | 673.7
0.55 | 0.017583 | 120.15 | 545.07 | 678.7
0.56 | 0.01828 | 121.46 | 548.48 | 683.2
0.57 | 0.019003 | 122.82 | 551.69 | 687.2
0.58 | 0.019686 | 124.12 | 554.81 | 691.4
0.59 | 0.020412 | 125.35 | 557.92 | 695.2
0.6 | 0.021169 | 126.79 | 560.88 | 698.8
0.61 | 0.022043 | 128.22 | 563.73 | 702.1
0.62 | 0.022881 | 129.57 | 566.43 | 705.3
0.63 | 0.023604 | 130.97 | 569.15 | 708.2
0.64 | 0.024497 | 132.25 | 571.5 | 710.9
0.65 | 0.025387 | 133.79 | 574.1 | 713.6
0.66 | 0.026457 | 135.12 | 576.4 | 715.8
0.67 | 0.027315 | 136.51 | 578.9 | 718.1
0.68 | 0.028174 | 137.95 | 581.2 | 720.4
0.69 | 0.029169 | 139.27 | 583 | 722
0.7 | 0.030221 | 140.72 | 585.2 | 723.6
0.71 | 0.031272 | 142.16 | 587.4 | 725.3
0.72 | 0.032293 | 143.55 | 589.2 | 726.7
0.73 | 0.033494 | 144.78 | 591 | 728.3
0.74 | 0.034395 | 146.23 | 592.6 | 729.5
0.75 | 0.035666 | 147.71 | 594.3 | 730.3
0.76 | 0.036701 | 149.07 | 596.2 | 731.5
0.77 | 0.03808 | 150.62 | 597.8 | 732.5
0.78 | 0.039254 | 151.86 | 599 | 733.5
0.79 | 0.040407 | 153.34 | 600.6 | 734.5
0.8 | 0.041658 | 154.8 | 602.2 | 735.1
0.81 | 0.042779 | 156.23 | 603.7 | 735.5
0.82 | 0.044098 | 157.71 | 604.7 | 736.3
0.83 | 0.045527 | 159.09 | 606 | 737.3
0.84 | 0.046844 | 160.54 | 607.4 | 737.7
0.85 | 0.048187 | 162.06 | 608.8 | 738.1
0.86 | 0.049647 | 163.55 | 610 | 738.7
0.87 | 0.05113 | 164.91 | 611.1 | 739.3
0.88 | 0.052664 | 166.41 | 612.2 | 739.5
0.89 | 0.054021 | 167.87 | 613.5 | 739.9
0.9 | 0.055641 | 169.4 | 614.3 | 740.5
0.91 | 0.05694 | 171.04 | 615.6 | 740.9
0.92 | 0.0586 | 172.37 | 616.7 | 741.3
0.93 | 0.06 | 173.95 | 617.9 | 741.5
0.94 | 0.06177 | 175.47 | 618.9 | 741.9
0.95 | 0.06339 | 176.96 | 619.9 | 742
0.96 | 0.06524 | 178.6 | 621.2 | 742.7
0.97 | 0.06726 | 180.02 | 622 | 742.9
0.98 | 0.06844 | 181.63 | 623.1 | 743.1
0.99 | 0.07051 | 183.28 | 624.3 | 743.5
1 | 0.07166 | 184.79 | 625.1 | 743.9