## I-V Characteristic (mA-mm)
VDS (V) | VGS = -0.300 V | VGS = 0.100 V | VGS = 0.500 V | VGS = 0.900 V
0 | -4.6931e-05 | -0.52386 | -1.0948 | -5.059
0.01 | 0.0009972 | 7.936 | 16.011 | 13.446
0.02 | 0.0017543 | 15.957 | 32.529 | 31.264
0.03 | 0.002329 | 23.215 | 49.121 | 49.259
0.04 | 0.0027737 | 30.037 | 65.94 | 67.34
0.05 | 0.003126 | 36.22 | 82.15 | 85.13
0.06 | 0.0034116 | 41.807 | 98.65 | 103
0.07 | 0.0036618 | 46.931 | 114.77 | 120.62
0.08 | 0.0038584 | 51.422 | 130.85 | 138.35
0.09 | 0.0040538 | 55.418 | 146.53 | 155.6
0.1 | 0.004232 | 58.72 | 162.14 | 172.8
0.11 | 0.0043792 | 61.91 | 177.63 | 190.02
0.12 | 0.0045671 | 64.7 | 192.76 | 206.75
0.13 | 0.0047279 | 67.22 | 207.71 | 223.66
0.14 | 0.0048917 | 69.35 | 222.28 | 239.99
0.15 | 0.0050594 | 71.29 | 236.56 | 256.28
0.16 | 0.0052255 | 73.01 | 250.61 | 272.45
0.17 | 0.0054073 | 74.51 | 264.52 | 288.48
0.18 | 0.0055549 | 75.94 | 277.72 | 303.93
0.19 | 0.005675 | 77.17 | 290.8 | 319.42
0.2 | 0.005871 | 78.49 | 303.59 | 334.57
0.21 | 0.006065 | 79.64 | 315.84 | 349.46
0.22 | 0.006244 | 80.73 | 327.95 | 364.23
0.23 | 0.006455 | 81.78 | 339.51 | 378.73
0.24 | 0.006664 | 82.99 | 350.7 | 392.7
0.25 | 0.006887 | 84.18 | 361.56 | 406.5
0.26 | 0.007086 | 85.43 | 371.86 | 419.97
0.27 | 0.007311 | 86.77 | 382.14 | 433.61
0.28 | 0.00754 | 87.99 | 391.71 | 446.37
0.29 | 0.007783 | 89.37 | 400.9 | 458.98
0.3 | 0.007981 | 90.66 | 409.85 | 471.55
0.31 | 0.008228 | 91.98 | 418.57 | 483.79
0.32 | 0.008456 | 93.24 | 426.61 | 495.47
0.33 | 0.008663 | 94.42 | 434.49 | 507.07
0.34 | 0.00896 | 95.67 | 442.04 | 518.28
0.35 | 0.0092 | 96.87 | 449.19 | 529.16
0.36 | 0.009483 | 97.96 | 456.19 | 539.91
0.37 | 0.009723 | 99.08 | 462.61 | 550.04
0.38 | 0.010013 | 100.32 | 468.86 | 560.06
0.39 | 0.010269 | 101.42 | 474.89 | 569.65
0.4 | 0.010547 | 102.59 | 480.75 | 578.8
0.41 | 0.010881 | 103.75 | 486.18 | 587.8
0.42 | 0.011177 | 104.7 | 491.52 | 596.4
0.43 | 0.011506 | 105.93 | 496.65 | 604.7
0.44 | 0.011756 | 107.07 | 501.64 | 612.9
0.45 | 0.012165 | 108.24 | 506.38 | 620.6
0.46 | 0.012544 | 109.41 | 510.97 | 627.9
0.47 | 0.012945 | 110.48 | 515.47 | 634.9
0.48 | 0.013331 | 111.72 | 519.88 | 641.7
0.49 | 0.013744 | 112.95 | 524.06 | 647.9
0.5 | 0.014164 | 114.14 | 528.06 | 654.1
0.51 | 0.01463 | 115.36 | 532.07 | 660.1
0.52 | 0.015144 | 116.61 | 535.94 | 665.7
0.53 | 0.015689 | 117.85 | 539.63 | 670.9
0.54 | 0.016208 | 119.12 | 543.25 | 676
0.55 | 0.016868 | 120.48 | 546.69 | 680.5
0.56 | 0.017465 | 121.64 | 550.15 | 685.2
0.57 | 0.018143 | 122.99 | 553.41 | 689.8
0.58 | 0.018844 | 124.34 | 556.57 | 693.6
0.59 | 0.019472 | 125.71 | 559.6 | 697.3
0.6 | 0.020264 | 127.11 | 562.62 | 701.2
0.61 | 0.020913 | 128.37 | 565.5 | 704.4
0.62 | 0.02166 | 129.73 | 568.28 | 707.6
0.63 | 0.022517 | 131.17 | 570.9 | 710.5
0.64 | 0.023394 | 132.5 | 573.3 | 713.3
0.65 | 0.024235 | 133.93 | 575.8 | 716
0.66 | 0.024994 | 135.32 | 578.2 | 718.1
0.67 | 0.025911 | 136.71 | 580.8 | 720.4
0.68 | 0.026845 | 138.09 | 582.8 | 722.1
0.69 | 0.027754 | 139.56 | 585 | 724.1
0.7 | 0.028779 | 140.74 | 587 | 725.9
0.71 | 0.029737 | 142.3 | 589.2 | 727.4
0.72 | 0.030774 | 143.66 | 590.9 | 728.7
0.73 | 0.031648 | 145.06 | 592.8 | 730
0.74 | 0.032777 | 146.6 | 594.3 | 731.3
0.75 | 0.033815 | 147.73 | 596.2 | 732.3
0.76 | 0.035026 | 149.3 | 597.8 | 733.5
0.77 | 0.035881 | 150.65 | 599.4 | 734.5
0.78 | 0.037133 | 152.04 | 601 | 735.1
0.79 | 0.038333 | 153.52 | 602.6 | 736.3
0.8 | 0.039282 | 154.88 | 603.8 | 736.7
0.81 | 0.040592 | 156.37 | 605.4 | 737.7
0.82 | 0.041855 | 157.8 | 606.9 | 738.3
0.83 | 0.043115 | 159.27 | 607.8 | 738.7
0.84 | 0.044381 | 160.68 | 609.2 | 739.5
0.85 | 0.045779 | 162.19 | 610.2 | 739.9
0.86 | 0.047059 | 163.61 | 611.5 | 740.5
0.87 | 0.048576 | 165.17 | 612.7 | 740.7
0.88 | 0.049837 | 166.69 | 613.8 | 741.3
0.89 | 0.051181 | 167.94 | 615 | 741.5
0.9 | 0.052708 | 169.48 | 616.3 | 741.9
0.91 | 0.053947 | 171.08 | 617.2 | 742.3
0.92 | 0.055506 | 172.53 | 618.6 | 742.7
0.93 | 0.056894 | 174.17 | 619.5 | 743.1
0.94 | 0.05842 | 175.52 | 620.4 | 743.7
0.95 | 0.05989 | 177.24 | 621.4 | 744.1
0.96 | 0.06196 | 178.72 | 622.7 | 744.1
0.97 | 0.06333 | 180.38 | 623.8 | 744.3
0.98 | 0.06517 | 181.75 | 624.8 | 744.4
0.99 | 0.06627 | 183.3 | 625.9 | 744.8
1 | 0.06837 | 184.89 | 626.8 | 745.1