## I-V Characteristic (mA-mm)
VDS (V) | VGS = -0.300 V | VGS = 0.100 V | VGS = 0.500 V | VGS = 0.900 V
0 | -4.3352e-05 | -0.5237 | -1.0109 | -5.191
0.01 | 0.0009395 | 7.948 | 15.846 | 13.094
0.02 | 0.0016749 | 15.78 | 32.627 | 31.268
0.03 | 0.00222 | 23.045 | 49.42 | 49.514
0.04 | 0.0026428 | 29.976 | 66.1 | 67.7
0.05 | 0.0029662 | 36.033 | 82.46 | 85.49
0.06 | 0.0032438 | 41.572 | 99.16 | 103.4
0.07 | 0.0034649 | 46.664 | 115.29 | 121.22
0.08 | 0.0036631 | 51.105 | 131.16 | 138.79
0.09 | 0.0038374 | 55.051 | 147.09 | 156.21
0.1 | 0.0040031 | 58.3 | 162.93 | 173.59
0.11 | 0.0041674 | 61.45 | 178.32 | 190.84
0.12 | 0.0043096 | 64.21 | 193.41 | 207.81
0.13 | 0.0044718 | 66.63 | 208.39 | 224.38
0.14 | 0.0046246 | 68.78 | 222.98 | 240.93
0.15 | 0.004763 | 70.67 | 237.61 | 257.82
0.16 | 0.0049201 | 72.33 | 251.49 | 273.65
0.17 | 0.0050791 | 73.93 | 265.17 | 289.44
0.18 | 0.0052626 | 75.24 | 278.46 | 305.19
0.19 | 0.0054226 | 76.48 | 291.57 | 320.64
0.2 | 0.0055922 | 77.64 | 304.51 | 335.99
0.21 | 0.005698 | 78.82 | 316.72 | 350.8
0.22 | 0.005896 | 79.93 | 328.56 | 365.57
0.23 | 0.006081 | 80.93 | 340.36 | 379.97
0.24 | 0.00627 | 82.16 | 351.55 | 394.18
0.25 | 0.006453 | 83.22 | 362.24 | 408.12
0.26 | 0.006648 | 84.47 | 372.62 | 421.69
0.27 | 0.00686 | 85.7 | 382.76 | 434.99
0.28 | 0.007081 | 87.05 | 392.28 | 448.03
0.29 | 0.007297 | 88.42 | 401.63 | 461.07
0.3 | 0.007478 | 89.61 | 410.5 | 473.24
0.31 | 0.007713 | 90.92 | 419.04 | 485.48
0.32 | 0.007932 | 92.18 | 427.09 | 497.3
0.33 | 0.008183 | 93.41 | 434.94 | 508.89
0.34 | 0.00838 | 94.53 | 442.54 | 520.2
0.35 | 0.008631 | 95.81 | 449.58 | 530.95
0.36 | 0.00889 | 96.95 | 456.43 | 541.63
0.37 | 0.009112 | 98.07 | 462.93 | 552.03
0.38 | 0.009391 | 99.25 | 469.2 | 561.81
0.39 | 0.00966 | 100.21 | 475.25 | 571.2
0.4 | 0.009936 | 101.44 | 480.92 | 580.6
0.41 | 0.010195 | 102.58 | 486.49 | 589.8
0.42 | 0.01049 | 103.63 | 491.8 | 598.4
0.43 | 0.010761 | 104.93 | 496.9 | 606.7
0.44 | 0.01108 | 105.91 | 501.8 | 614.6
0.45 | 0.011429 | 107.15 | 506.63 | 622.6
0.46 | 0.011763 | 108.25 | 511.25 | 629.7
0.47 | 0.012115 | 109.4 | 515.75 | 636.5
0.48 | 0.012428 | 110.57 | 519.99 | 643.5
0.49 | 0.012896 | 111.72 | 524.23 | 649.7
0.5 | 0.013312 | 112.96 | 528.28 | 655.8
0.51 | 0.01379 | 114.16 | 532.28 | 661.7
0.52 | 0.014237 | 115.39 | 536.08 | 667.4
0.53 | 0.014775 | 116.53 | 539.8 | 672.7
0.54 | 0.015299 | 117.89 | 543.39 | 677.8
0.55 | 0.015783 | 119.19 | 546.9 | 682.4
0.56 | 0.016359 | 120.44 | 550.25 | 687
0.57 | 0.017034 | 121.88 | 553.51 | 691.2
0.58 | 0.01766 | 123 | 556.68 | 695.4
0.59 | 0.018242 | 124.42 | 559.76 | 699.3
0.6 | 0.018977 | 125.81 | 562.73 | 702.9
0.61 | 0.019621 | 127.13 | 565.62 | 706
0.62 | 0.020481 | 128.54 | 568.26 | 709.2
0.63 | 0.021163 | 129.81 | 570.9 | 712.3
0.64 | 0.021955 | 131.2 | 573.6 | 715
0.65 | 0.022694 | 132.57 | 576 | 717.4
0.66 | 0.023405 | 134.04 | 578.2 | 719.7
0.67 | 0.024309 | 135.21 | 580.4 | 722
0.68 | 0.02515 | 136.72 | 582.8 | 723.9
0.69 | 0.026057 | 138.15 | 585 | 725.5
0.7 | 0.02693 | 139.45 | 587 | 727.4
0.71 | 0.027881 | 141 | 589.2 | 728.9
0.72 | 0.028755 | 142.22 | 590.9 | 730.3
0.73 | 0.029807 | 143.7 | 592.8 | 731.3
0.74 | 0.030715 | 145.15 | 594.3 | 732.4
0.75 | 0.031628 | 146.47 | 596.2 | 733.8
0.76 | 0.032758 | 147.95 | 597.8 | 734.9
0.77 | 0.033665 | 149.17 | 599.5 | 735.9
0.78 | 0.03477 | 150.69 | 601 | 736.7
0.79 | 0.035863 | 152.08 | 602.3 | 737.3
0.8 | 0.037169 | 153.51 | 603.8 | 738.1
0.81 | 0.03818 | 154.81 | 605.4 | 738.7
0.82 | 0.039344 | 156.33 | 606.7 | 739.5
0.83 | 0.040303 | 157.79 | 607.6 | 739.9
0.84 | 0.041667 | 159.31 | 609 | 740.5
0.85 | 0.042905 | 160.79 | 610.4 | 740.9
0.86 | 0.043892 | 162.1 | 611.7 | 741.5
0.87 | 0.045363 | 163.69 | 612.7 | 741.8
0.88 | 0.046426 | 165.13 | 613.8 | 742.3
0.89 | 0.048 | 166.68 | 615 | 742.7
0.9 | 0.049346 | 168.22 | 616.3 | 743.1
0.91 | 0.050804 | 169.6 | 617.2 | 743.7
0.92 | 0.051904 | 171.12 | 618.3 | 744.1
0.93 | 0.053428 | 172.68 | 619.4 | 744.3
0.94 | 0.054848 | 174.12 | 620.4 | 744.3
0.95 | 0.0563 | 175.67 | 621.4 | 744.4
0.96 | 0.05794 | 177.19 | 622.7 | 745
0.97 | 0.05911 | 178.78 | 623.4 | 745.3
0.98 | 0.06097 | 180.28 | 624.5 | 745.2
0.99 | 0.06212 | 181.83 | 625.9 | 745.9
1 | 0.06409 | 183.22 | 626.5 | 746.1