## I-V Characteristic (mA-mm)
VDS (V) | VGS = -0.300 V | VGS = 0.100 V | VGS = 0.500 V | VGS = 0.900 V
0 | -5.0126e-05 | -0.5552 | -1.0368 | -5.109
0.01 | 0.0010306 | 7.98 | 15.941 | 13.33
0.02 | 0.0018187 | 15.951 | 32.659 | 31.442
0.03 | 0.0024153 | 23.433 | 49.642 | 49.668
0.04 | 0.0028787 | 30.252 | 66.08 | 67.79
0.05 | 0.0032511 | 36.491 | 83.1 | 85.97
0.06 | 0.0035442 | 42.139 | 99.31 | 103.51
0.07 | 0.0037987 | 47.242 | 115.52 | 121.58
0.08 | 0.0040101 | 51.826 | 131.69 | 139.15
0.09 | 0.0042073 | 55.846 | 147.53 | 156.61
0.1 | 0.0043995 | 59.08 | 163.22 | 174.01
0.11 | 0.0045542 | 62.35 | 178.72 | 191.32
0.12 | 0.004748 | 65.15 | 193.97 | 208.19
0.13 | 0.0049055 | 67.66 | 208.93 | 224.9
0.14 | 0.0050921 | 69.89 | 223.62 | 241.83
0.15 | 0.0052729 | 71.79 | 238.07 | 258.14
0.16 | 0.0054397 | 73.61 | 252.09 | 274.13
0.17 | 0.0056204 | 75.12 | 265.77 | 290.18
0.18 | 0.005734 | 76.54 | 279.02 | 305.65
0.19 | 0.00596 | 77.89 | 292.56 | 321.54
0.2 | 0.006161 | 79.06 | 305.17 | 336.51
0.21 | 0.006374 | 80.21 | 317.39 | 351.48
0.22 | 0.006559 | 81.35 | 329.41 | 366.21
0.23 | 0.006767 | 82.5 | 341.02 | 380.56
0.24 | 0.006977 | 83.53 | 352.3 | 394.89
0.25 | 0.007176 | 84.86 | 362.98 | 408.69
0.26 | 0.007403 | 86.01 | 373.42 | 422.12
0.27 | 0.007631 | 87.37 | 383.53 | 435.52
0.28 | 0.00787 | 88.76 | 393.12 | 448.72
0.29 | 0.008071 | 89.89 | 402.35 | 461.34
0.3 | 0.008355 | 91.28 | 411.25 | 473.65
0.31 | 0.008594 | 92.58 | 419.8 | 485.9
0.32 | 0.008845 | 93.87 | 427.83 | 497.57
0.33 | 0.009076 | 95.21 | 435.84 | 509.38
0.34 | 0.009346 | 96.29 | 443.31 | 520.32
0.35 | 0.009599 | 97.48 | 450.36 | 531.24
0.36 | 0.009882 | 98.68 | 457.17 | 541.92
0.37 | 0.010181 | 99.95 | 463.71 | 552
0.38 | 0.01047 | 100.94 | 469.97 | 561.95
0.39 | 0.010761 | 102.16 | 475.89 | 571.1
0.4 | 0.011028 | 103.33 | 481.63 | 581
0.41 | 0.011335 | 104.46 | 487.2 | 589.4
0.42 | 0.01164 | 105.57 | 492.51 | 597.9
0.43 | 0.012013 | 106.6 | 497.62 | 606.6
0.44 | 0.012373 | 107.83 | 502.55 | 614.3
0.45 | 0.012708 | 108.95 | 507.28 | 622
0.46 | 0.013121 | 110.14 | 511.93 | 629.3
0.47 | 0.013488 | 111.38 | 516.38 | 636.1
0.48 | 0.013942 | 112.46 | 520.73 | 642.9
0.49 | 0.014388 | 113.72 | 524.94 | 649.3
0.5 | 0.014905 | 114.97 | 528.97 | 655.5
0.51 | 0.015358 | 116.15 | 532.98 | 661.3
0.52 | 0.015909 | 117.47 | 536.7 | 666.9
0.53 | 0.016488 | 118.71 | 540.42 | 671.8
0.54 | 0.017168 | 119.99 | 544 | 677.1
0.55 | 0.017728 | 121.3 | 547.55 | 681.8
0.56 | 0.018387 | 122.68 | 550.95 | 686.4
0.57 | 0.019135 | 123.9 | 554.17 | 690.4
0.58 | 0.019717 | 125.35 | 557.3 | 694.6
0.59 | 0.020504 | 126.61 | 560.41 | 698.4
0.6 | 0.021297 | 128.03 | 563.4 | 701.8
0.61 | 0.022099 | 129.46 | 566.17 | 705.3
0.62 | 0.022935 | 130.68 | 568.97 | 708.4
0.63 | 0.023815 | 132.08 | 571.6 | 711.2
0.64 | 0.024623 | 133.6 | 574.1 | 714
0.65 | 0.025522 | 134.96 | 576.6 | 716.4
0.66 | 0.026439 | 136.35 | 579 | 718.8
0.67 | 0.027455 | 137.71 | 581.2 | 720.8
0.68 | 0.028331 | 139.15 | 583.4 | 722.8
0.69 | 0.029184 | 140.52 | 585.5 | 724.7
0.7 | 0.030338 | 141.98 | 588 | 726
0.71 | 0.031355 | 143.24 | 589.6 | 728.1
0.72 | 0.032463 | 144.75 | 591.7 | 729.1
0.73 | 0.033479 | 146.13 | 593.3 | 730.6
0.74 | 0.034654 | 147.49 | 595.1 | 731.7
0.75 | 0.035783 | 148.99 | 597.2 | 732.9
0.76 | 0.036892 | 150.26 | 598.3 | 733.9
0.77 | 0.038066 | 151.8 | 600 | 734.9
0.78 | 0.039374 | 153.2 | 601.7 | 735.7
0.79 | 0.04056 | 154.6 | 603 | 736.3
0.8 | 0.041719 | 156.15 | 604.4 | 737.3
0.81 | 0.043094 | 157.41 | 605.8 | 738.1
0.82 | 0.044308 | 158.97 | 607.1 | 738.4
0.83 | 0.045847 | 160.4 | 608.6 | 739.3
0.84 | 0.047149 | 161.83 | 609.8 | 739.9
0.85 | 0.048558 | 163.24 | 611 | 740.5
0.86 | 0.050071 | 164.75 | 612.3 | 740.7
0.87 | 0.051099 | 166.23 | 613.4 | 741.3
0.88 | 0.052756 | 167.77 | 614.7 | 741.5
0.89 | 0.054274 | 169.31 | 615.6 | 741.9
0.9 | 0.055859 | 170.66 | 616.6 | 742.3
0.91 | 0.05736 | 172.25 | 617.8 | 742.7
0.92 | 0.05892 | 173.82 | 619 | 743.1
0.93 | 0.06028 | 175.27 | 619.8 | 743.4
0.94 | 0.06214 | 176.91 | 621.3 | 743.7
0.95 | 0.06374 | 178.32 | 622.3 | 744.1
0.96 | 0.06574 | 179.9 | 623.2 | 744.3
0.97 | 0.06732 | 181.48 | 624.3 | 744.7
0.98 | 0.0685 | 183.01 | 625.5 | 744.8
0.99 | 0.07055 | 184.57 | 626.3 | 744.9
1 | 0.07243 | 186.11 | 627.5 | 745.2