## I-V Characteristic (mA-mm)
VDS (V) | VGS = -0.300 V | VGS = 0.100 V | VGS = 0.500 V | VGS = 0.900 V
0 | -4.0607e-05 | -0.5194 | -1.0199 | -5.214
0.01 | 0.0009125 | 7.838 | 15.859 | 13.33
0.02 | 0.0016103 | 15.807 | 32.599 | 31.204
0.03 | 0.0021399 | 23.009 | 49.217 | 49.305
0.04 | 0.0025474 | 29.739 | 66.1 | 67.36
0.05 | 0.0028693 | 35.826 | 82.3 | 85.37
0.06 | 0.0031267 | 41.361 | 98.52 | 103.05
0.07 | 0.0033496 | 46.397 | 114.94 | 120.78
0.08 | 0.0035338 | 50.793 | 131.04 | 138.63
0.09 | 0.0036936 | 54.734 | 146.59 | 155.89
0.1 | 0.0038649 | 57.89 | 162.26 | 172.92
0.11 | 0.0040082 | 61.05 | 177.8 | 190.16
0.12 | 0.0041697 | 63.79 | 192.69 | 207.05
0.13 | 0.0043154 | 66.22 | 207.75 | 224.03
0.14 | 0.0044668 | 68.29 | 222.28 | 240.23
0.15 | 0.0046195 | 70.21 | 236.56 | 256.69
0.16 | 0.0047527 | 71.85 | 250.52 | 272.84
0.17 | 0.0049095 | 73.37 | 264.07 | 288.53
0.18 | 0.005066 | 74.79 | 277.58 | 304.19
0.19 | 0.0052185 | 76 | 290.49 | 319.78
0.2 | 0.005401 | 77.24 | 303.17 | 334.8
0.21 | 0.0055662 | 78.34 | 315.53 | 349.66
0.22 | 0.005706 | 79.48 | 327.39 | 364.54
0.23 | 0.005891 | 80.43 | 338.98 | 378.86
0.24 | 0.006072 | 81.62 | 350.18 | 392.8
0.25 | 0.006253 | 82.78 | 360.84 | 406.62
0.26 | 0.006434 | 83.98 | 371.14 | 420.18
0.27 | 0.006618 | 85.27 | 381.29 | 433.69
0.28 | 0.006838 | 86.41 | 390.82 | 446.44
0.29 | 0.007051 | 87.79 | 399.84 | 459.14
0.3 | 0.007258 | 89.07 | 408.67 | 471.5
0.31 | 0.007448 | 90.36 | 417.21 | 483.5
0.32 | 0.007681 | 91.64 | 425.31 | 495.33
0.33 | 0.007891 | 92.8 | 433.04 | 506.98
0.34 | 0.00812 | 94.01 | 440.45 | 517.96
0.35 | 0.008336 | 95.21 | 447.64 | 528.71
0.36 | 0.008569 | 96.41 | 454.41 | 539.45
0.37 | 0.00883 | 97.47 | 460.88 | 549.63
0.38 | 0.009048 | 98.61 | 467.05 | 559.52
0.39 | 0.009342 | 99.76 | 473 | 568.93
0.4 | 0.009604 | 100.82 | 478.76 | 578
0.41 | 0.009891 | 102.02 | 484.15 | 587
0.42 | 0.010134 | 103.02 | 489.47 | 595.6
0.43 | 0.010442 | 104.22 | 494.6 | 603.8
0.44 | 0.010715 | 105.29 | 499.56 | 611.8
0.45 | 0.011052 | 106.51 | 504.26 | 619.5
0.46 | 0.011363 | 107.63 | 508.8 | 626.7
0.47 | 0.011714 | 108.77 | 513.3 | 633.3
0.48 | 0.012124 | 110.02 | 517.68 | 640.5
0.49 | 0.012407 | 111.14 | 521.78 | 646.7
0.5 | 0.012876 | 112.32 | 525.88 | 652.8
0.51 | 0.013356 | 113.55 | 529.74 | 658.5
0.52 | 0.013828 | 114.73 | 533.67 | 664.1
0.53 | 0.014255 | 116.04 | 537.31 | 669.3
0.54 | 0.014757 | 117.31 | 540.89 | 674.4
0.55 | 0.015272 | 118.61 | 544.3 | 679
0.56 | 0.015905 | 119.76 | 547.77 | 683.8
0.57 | 0.016487 | 121.29 | 551.04 | 687.7
0.58 | 0.017089 | 122.54 | 554.19 | 692
0.59 | 0.017693 | 123.9 | 557.22 | 695.6
0.6 | 0.018343 | 125.3 | 560.15 | 699.2
0.61 | 0.019058 | 126.49 | 563.03 | 702.9
0.62 | 0.019745 | 127.93 | 565.84 | 705.9
0.63 | 0.020579 | 129.39 | 568.46 | 708.7
0.64 | 0.021269 | 130.73 | 570.9 | 711.7
0.65 | 0.021985 | 132.12 | 573.5 | 714.1
0.66 | 0.022789 | 133.41 | 575.8 | 716.2
0.67 | 0.023512 | 134.84 | 578.2 | 718.4
0.68 | 0.024446 | 136.27 | 580.2 | 720.5
0.69 | 0.02531 | 137.67 | 582.3 | 722.1
0.7 | 0.026201 | 138.93 | 584.6 | 724.2
0.71 | 0.026978 | 140.43 | 586.4 | 725.5
0.72 | 0.027904 | 141.8 | 588.2 | 727.1
0.73 | 0.028955 | 143.17 | 590.4 | 728.3
0.74 | 0.029873 | 144.64 | 591.9 | 729.5
0.75 | 0.030775 | 145.86 | 593.8 | 730.6
0.76 | 0.03185 | 147.41 | 595.1 | 731.7
0.77 | 0.032947 | 148.77 | 597.2 | 732.7
0.78 | 0.033639 | 150.15 | 598.2 | 733.5
0.79 | 0.034883 | 151.6 | 599.9 | 734.7
0.8 | 0.035995 | 152.84 | 601.4 | 735.1
0.81 | 0.037188 | 154.37 | 602.8 | 735.6
0.82 | 0.03819 | 155.85 | 604.2 | 736.3
0.83 | 0.039409 | 157.23 | 605.5 | 737
0.84 | 0.040528 | 158.63 | 606.6 | 737.7
0.85 | 0.041626 | 160.11 | 607.9 | 738.3
0.86 | 0.043019 | 161.62 | 609 | 738.7
0.87 | 0.0442 | 163.05 | 610.3 | 739.1
0.88 | 0.045385 | 164.51 | 611.4 | 739.7
0.89 | 0.046438 | 165.88 | 612.6 | 740.2
0.9 | 0.048098 | 167.43 | 613.5 | 740.5
0.91 | 0.049491 | 168.94 | 615 | 740.7
0.92 | 0.051066 | 170.38 | 616 | 741.1
0.93 | 0.052065 | 172.03 | 617.1 | 741.8
0.94 | 0.053555 | 173.34 | 618.2 | 741.9
0.95 | 0.055066 | 174.91 | 619 | 742.3
0.96 | 0.056431 | 176.42 | 619.9 | 742.5
0.97 | 0.05794 | 177.95 | 621.2 | 742.7
0.98 | 0.05934 | 179.4 | 622.6 | 743.1
0.99 | 0.06092 | 180.9 | 623.4 | 743.5
1 | 0.06235 | 182.45 | 624.2 | 743.9