## I-V Characteristic (mA-mm)
VDS (V) | VGS = -0.300 V | VGS = 0.100 V | VGS = 0.500 V | VGS = 0.900 V
0 | -3.5688e-05 | -0.5288 | -1.1087 | -5.396
0.01 | 0.0008457 | 7.864 | 15.873 | 13.062
0.02 | 0.0014962 | 15.638 | 33.059 | 31.256
0.03 | 0.0019803 | 23.033 | 49.576 | 49.533
0.04 | 0.0023588 | 29.695 | 66.64 | 67.51
0.05 | 0.0026492 | 35.763 | 82.94 | 85.78
0.06 | 0.0028924 | 41.303 | 99.24 | 103.63
0.07 | 0.0030884 | 46.247 | 115.65 | 121.54
0.08 | 0.0032513 | 50.659 | 131.65 | 139.11
0.09 | 0.0034112 | 54.593 | 147.73 | 156.81
0.1 | 0.0035479 | 57.73 | 163.17 | 174.15
0.11 | 0.003701 | 60.81 | 178.84 | 191.36
0.12 | 0.0038248 | 63.55 | 194.02 | 208.38
0.13 | 0.0039614 | 65.94 | 208.78 | 225.32
0.14 | 0.004098 | 67.99 | 223.68 | 242.07
0.15 | 0.004217 | 69.89 | 238.11 | 258.47
0.16 | 0.0043593 | 71.54 | 251.92 | 274.71
0.17 | 0.0044951 | 72.99 | 265.64 | 290.68
0.18 | 0.0046351 | 74.39 | 279.33 | 306.09
0.19 | 0.0047778 | 75.48 | 292.37 | 322.1
0.2 | 0.0049268 | 76.76 | 304.99 | 337.37
0.21 | 0.0050758 | 77.81 | 317.39 | 352.19
0.22 | 0.005209 | 78.88 | 329.34 | 366.94
0.23 | 0.0053754 | 80.11 | 341.07 | 381.62
0.24 | 0.0055172 | 80.95 | 352.16 | 395.84
0.25 | 0.0056702 | 82.18 | 363.04 | 409.73
0.26 | 0.005781 | 83.39 | 373.34 | 423.36
0.27 | 0.005969 | 84.59 | 383.27 | 436.94
0.28 | 0.006158 | 85.91 | 393.06 | 450.09
0.29 | 0.006317 | 87.04 | 402.23 | 462.76
0.3 | 0.00653 | 88.38 | 411.01 | 475.35
0.31 | 0.006722 | 89.74 | 419.63 | 487.56
0.32 | 0.006933 | 90.92 | 427.82 | 499.25
0.33 | 0.007106 | 92 | 435.61 | 511.26
0.34 | 0.007329 | 93.21 | 442.99 | 522.51
0.35 | 0.007539 | 94.43 | 450.12 | 533.29
0.36 | 0.007744 | 95.55 | 457.09 | 544.02
0.37 | 0.007954 | 96.73 | 463.5 | 554.33
0.38 | 0.008196 | 97.68 | 469.71 | 564.5
0.39 | 0.008413 | 98.93 | 475.64 | 573.9
0.4 | 0.008621 | 100.03 | 481.49 | 583.2
0.41 | 0.008885 | 101.14 | 486.96 | 591.9
0.42 | 0.009117 | 102.27 | 492.19 | 601
0.43 | 0.009404 | 103.31 | 497.36 | 609.2
0.44 | 0.009655 | 104.47 | 502.34 | 617.4
0.45 | 0.009925 | 105.65 | 507.1 | 624.9
0.46 | 0.010255 | 106.74 | 511.65 | 632.7
0.47 | 0.010548 | 107.91 | 516.08 | 639.4
0.48 | 0.010866 | 109.06 | 520.52 | 646.3
0.49 | 0.01122 | 110.25 | 524.72 | 652.5
0.5 | 0.011607 | 111.44 | 528.73 | 658.7
0.51 | 0.011905 | 112.61 | 532.6 | 664.9
0.52 | 0.012356 | 113.69 | 536.5 | 670.3
0.53 | 0.012815 | 115.05 | 540.23 | 675.5
0.54 | 0.013292 | 116.27 | 543.71 | 680.6
0.55 | 0.013724 | 117.53 | 547.25 | 685.4
0.56 | 0.01419 | 118.83 | 550.58 | 690
0.57 | 0.014752 | 120.01 | 553.9 | 694.2
0.58 | 0.015212 | 121.4 | 556.98 | 698.4
0.59 | 0.015834 | 122.8 | 560.04 | 702.2
0.6 | 0.016441 | 124.08 | 563.04 | 705.7
0.61 | 0.017082 | 125.51 | 565.87 | 709.3
0.62 | 0.017645 | 126.79 | 568.6 | 712.1
0.63 | 0.018296 | 128.17 | 571.2 | 715.2
0.64 | 0.018939 | 129.52 | 573.9 | 717.7
0.65 | 0.019684 | 130.87 | 575.9 | 720.1
0.66 | 0.020334 | 132.16 | 578.6 | 722.6
0.67 | 0.021069 | 133.57 | 580.8 | 724.5
0.68 | 0.021893 | 134.96 | 583 | 726.7
0.69 | 0.022451 | 136.37 | 585.3 | 728.3
0.7 | 0.023339 | 137.74 | 587 | 729.9
0.71 | 0.024161 | 138.95 | 589.4 | 731.5
0.72 | 0.024975 | 140.44 | 591 | 732.7
0.73 | 0.025738 | 141.82 | 592.8 | 733.9
0.74 | 0.026663 | 143.22 | 594.6 | 735.1
0.75 | 0.027457 | 144.63 | 596.2 | 736.3
0.76 | 0.028338 | 145.88 | 597.8 | 737.1
0.77 | 0.029317 | 147.29 | 599.4 | 738.1
0.78 | 0.030214 | 148.67 | 600.8 | 738.5
0.79 | 0.0311 | 150.09 | 602.4 | 739.5
0.8 | 0.031993 | 151.38 | 603.8 | 740.3
0.81 | 0.033074 | 152.84 | 605.4 | 741.1
0.82 | 0.033975 | 154.25 | 606.7 | 741.5
0.83 | 0.035093 | 155.68 | 607.8 | 741.9
0.84 | 0.035973 | 157.15 | 609.2 | 742.7
0.85 | 0.03718 | 158.41 | 610.5 | 743
0.86 | 0.038279 | 159.91 | 611.5 | 743.4
0.87 | 0.03927 | 161.4 | 612.7 | 743.9
0.88 | 0.040428 | 162.73 | 613.8 | 744.3
0.89 | 0.041421 | 164.37 | 614.9 | 744.7
0.9 | 0.04276 | 165.56 | 616.2 | 745
0.91 | 0.04381 | 167.17 | 617 | 745.5
0.92 | 0.045026 | 168.68 | 618 | 745.7
0.93 | 0.046323 | 170.14 | 619.3 | 745.9
0.94 | 0.047705 | 171.58 | 620.2 | 746.1
0.95 | 0.048865 | 173.06 | 621.4 | 746.3
0.96 | 0.050175 | 174.51 | 622.2 | 746.7
0.97 | 0.051617 | 176.03 | 623.4 | 747.3
0.98 | 0.052611 | 177.54 | 624.5 | 747.3
0.99 | 0.053961 | 178.9 | 625.5 | 747.5
1 | 0.055521 | 180.44 | 626.5 | 747.5