## I-V Characteristic (mA-mm)
VDS (V) | VGS = -0.300 V | VGS = 0.100 V | VGS = 0.500 V | VGS = 0.900 V
0 | -3.726e-05 | -0.5342 | -1.0379 | -5.274
0.01 | 0.0008871 | 7.936 | 15.911 | 12.973
0.02 | 0.0015689 | 15.768 | 32.965 | 31.606
0.03 | 0.0020761 | 23.171 | 49.732 | 49.585
0.04 | 0.0024681 | 29.906 | 66.7 | 68.35
0.05 | 0.0027748 | 36.047 | 83.26 | 86.13
0.06 | 0.0030211 | 41.609 | 99.6 | 103.9
0.07 | 0.0032338 | 46.615 | 115.99 | 122.1
0.08 | 0.0034107 | 51.094 | 132.24 | 139.71
0.09 | 0.0035659 | 55.051 | 148.19 | 157.38
0.1 | 0.0037262 | 58.24 | 163.69 | 174.67
0.11 | 0.0038662 | 61.43 | 179.35 | 192.17
0.12 | 0.004013 | 64.14 | 194.78 | 209.17
0.13 | 0.0041474 | 66.52 | 209.81 | 226.15
0.14 | 0.0042906 | 68.63 | 224.3 | 242.8
0.15 | 0.0044145 | 70.53 | 238.91 | 259.46
0.16 | 0.0045449 | 72.17 | 253.04 | 275.59
0.17 | 0.0046952 | 73.66 | 266.52 | 291.63
0.18 | 0.0048403 | 75 | 280.23 | 307.75
0.19 | 0.004998 | 76.21 | 293.47 | 323.18
0.2 | 0.0051571 | 77.41 | 306.08 | 338.41
0.21 | 0.0053072 | 78.52 | 318.44 | 353.56
0.22 | 0.0054791 | 79.63 | 330.52 | 368.3
0.23 | 0.0056272 | 80.73 | 342.29 | 383.07
0.24 | 0.005704 | 81.66 | 353.32 | 397.19
0.25 | 0.005893 | 82.9 | 364.16 | 411.28
0.26 | 0.006104 | 84.02 | 374.75 | 424.93
0.27 | 0.006271 | 85.28 | 384.79 | 438.46
0.28 | 0.006455 | 86.61 | 394.34 | 451.63
0.29 | 0.006646 | 87.84 | 403.72 | 464.54
0.3 | 0.006807 | 89.12 | 412.58 | 476.95
0.31 | 0.007027 | 90.36 | 421.12 | 489.29
0.32 | 0.007235 | 91.64 | 429.33 | 501.45
0.33 | 0.007442 | 92.65 | 437.25 | 512.99
0.34 | 0.007624 | 93.97 | 444.67 | 524.23
0.35 | 0.007851 | 95.15 | 451.74 | 535.23
0.36 | 0.008072 | 96.33 | 458.64 | 545.98
0.37 | 0.008314 | 97.45 | 465.29 | 556.52
0.38 | 0.008516 | 98.45 | 471.51 | 566.37
0.39 | 0.008751 | 99.59 | 477.45 | 575.8
0.4 | 0.009012 | 100.76 | 483.24 | 585.2
0.41 | 0.009243 | 101.81 | 488.86 | 594.2
0.42 | 0.009523 | 103.08 | 494.17 | 603.1
0.43 | 0.009783 | 104.02 | 499.27 | 611.7
0.44 | 0.010075 | 105.23 | 504.28 | 619.7
0.45 | 0.010338 | 106.33 | 509.1 | 627.3
0.46 | 0.010644 | 107.47 | 513.69 | 634.5
0.47 | 0.010935 | 108.56 | 518.17 | 642.1
0.48 | 0.011322 | 109.72 | 522.54 | 648.5
0.49 | 0.011637 | 110.92 | 526.78 | 654.9
0.5 | 0.012039 | 112.12 | 530.94 | 661.3
0.51 | 0.012441 | 113.34 | 534.8 | 667
0.52 | 0.012831 | 114.52 | 538.65 | 672.8
0.53 | 0.013331 | 115.79 | 542.4 | 677.9
0.54 | 0.013797 | 117.07 | 545.98 | 683.2
0.55 | 0.014355 | 118.35 | 549.44 | 687.8
0.56 | 0.014782 | 119.76 | 552.83 | 692.6
0.57 | 0.015387 | 120.88 | 556.1 | 696.5
0.58 | 0.015894 | 122.22 | 559.32 | 700.8
0.59 | 0.016508 | 123.54 | 562.36 | 704.4
0.6 | 0.017093 | 124.95 | 565.28 | 708
0.61 | 0.017754 | 126.33 | 568.2 | 711.6
0.62 | 0.018445 | 127.65 | 570.7 | 714.4
0.63 | 0.01902 | 129 | 573.5 | 717.4
0.64 | 0.019842 | 130.37 | 575.9 | 720
0.65 | 0.020494 | 131.86 | 578.3 | 722.6
0.66 | 0.021257 | 133.04 | 580.8 | 724.9
0.67 | 0.022034 | 134.52 | 583 | 727.1
0.68 | 0.022803 | 135.95 | 585.4 | 728.7
0.69 | 0.023494 | 137.29 | 587.6 | 730.9
0.7 | 0.02433 | 138.71 | 589.4 | 732.5
0.71 | 0.025208 | 139.94 | 591.6 | 733.9
0.72 | 0.026042 | 141.42 | 593.3 | 735.2
0.73 | 0.026913 | 142.82 | 595.1 | 736.5
0.74 | 0.027743 | 144.19 | 597.2 | 737.5
0.75 | 0.028722 | 145.6 | 598.8 | 738.7
0.76 | 0.029592 | 146.89 | 600.3 | 739.7
0.77 | 0.030528 | 148.31 | 601.8 | 740.7
0.78 | 0.031529 | 149.74 | 603.5 | 741.2
0.79 | 0.032536 | 151.1 | 604.7 | 741.9
0.8 | 0.033498 | 152.42 | 606.4 | 742.7
0.81 | 0.0343 | 153.97 | 607.4 | 743.4
0.82 | 0.035504 | 155.3 | 608.9 | 744.1
0.83 | 0.03656 | 156.71 | 610.3 | 744.5
0.84 | 0.037585 | 158.15 | 611.7 | 745
0.85 | 0.038635 | 159.48 | 612.8 | 745.7
0.86 | 0.039736 | 161.06 | 613.8 | 745.9
0.87 | 0.041002 | 162.47 | 615 | 746.3
0.88 | 0.042108 | 163.9 | 616.3 | 746.7
0.89 | 0.043297 | 165.45 | 617.4 | 747.3
0.9 | 0.044548 | 166.78 | 618.6 | 747.3
0.91 | 0.045793 | 168.38 | 619.4 | 747.7
0.92 | 0.047008 | 169.84 | 620.4 | 748
0.93 | 0.048348 | 171.39 | 621.8 | 748.3
0.94 | 0.049668 | 172.78 | 622.8 | 748.5
0.95 | 0.051161 | 174.29 | 623.8 | 748.9
0.96 | 0.052141 | 175.77 | 624.9 | 749.1
0.97 | 0.053694 | 177.27 | 626.1 | 749.3
0.98 | 0.055041 | 178.8 | 626.6 | 749.5
0.99 | 0.056508 | 180.2 | 628.1 | 750
1 | 0.0579 | 181.72 | 628.9 | 750.1