## I-V Characteristic (mA-mm)
VDS (V) | VGS = -0.300 V | VGS = 0.100 V | VGS = 0.500 V | VGS = 0.900 V
0 | -4.6717e-05 | -0.53185 | -1.1017 | -5.004
0.01 | 0.0010103 | 8.008 | 16.152 | 13.628
0.02 | 0.0017969 | 16.081 | 32.923 | 31.733
0.03 | 0.0023842 | 23.417 | 49.741 | 49.953
0.04 | 0.0028388 | 30.302 | 66.72 | 68.24
0.05 | 0.0031932 | 36.54 | 83.27 | 86.39
0.06 | 0.0034883 | 42.181 | 99.77 | 104.39
0.07 | 0.0037311 | 47.346 | 116.13 | 122.19
0.08 | 0.0039433 | 51.855 | 132.47 | 140.21
0.09 | 0.0041433 | 55.901 | 148.25 | 157.67
0.1 | 0.0043237 | 59.2 | 163.96 | 174.88
0.11 | 0.004495 | 62.43 | 179.68 | 192.38
0.12 | 0.0046509 | 65.24 | 194.95 | 209.38
0.13 | 0.0048223 | 67.74 | 209.94 | 226.46
0.14 | 0.0049802 | 69.89 | 224.66 | 242.93
0.15 | 0.0051404 | 71.91 | 239.19 | 259.61
0.16 | 0.0053327 | 73.59 | 253.25 | 275.75
0.17 | 0.0055043 | 75.18 | 267.28 | 291.85
0.18 | 0.0056858 | 76.51 | 280.59 | 307.5
0.19 | 0.005777 | 77.78 | 293.71 | 323.26
0.2 | 0.005992 | 79.04 | 306.51 | 338.58
0.21 | 0.006188 | 80.19 | 318.79 | 353.51
0.22 | 0.006407 | 81.33 | 331 | 368.6
0.23 | 0.006597 | 82.38 | 342.55 | 383.04
0.24 | 0.006814 | 83.58 | 353.72 | 397.11
0.25 | 0.007031 | 84.76 | 364.63 | 411.12
0.26 | 0.007213 | 85.99 | 374.95 | 424.67
0.27 | 0.007442 | 87.35 | 385.15 | 438.4
0.28 | 0.007646 | 88.53 | 394.76 | 451.23
0.29 | 0.007893 | 89.92 | 404.02 | 464.1
0.3 | 0.008125 | 91.16 | 412.86 | 476.63
0.31 | 0.008371 | 92.52 | 421.53 | 488.81
0.32 | 0.008622 | 93.74 | 429.59 | 500.67
0.33 | 0.008898 | 95.05 | 437.47 | 512.34
0.34 | 0.009129 | 96.2 | 444.91 | 523.59
0.35 | 0.009379 | 97.47 | 452.02 | 534.45
0.36 | 0.009634 | 98.67 | 459.01 | 545.24
0.37 | 0.009904 | 99.73 | 465.52 | 555.47
0.38 | 0.010249 | 100.94 | 471.74 | 565.44
0.39 | 0.010503 | 102.04 | 477.73 | 574.8
0.4 | 0.010792 | 103.17 | 483.51 | 584.4
0.41 | 0.011077 | 104.47 | 489.06 | 593.1
0.42 | 0.011421 | 105.39 | 494.38 | 601.8
0.43 | 0.011734 | 106.65 | 499.54 | 610.3
0.44 | 0.012065 | 107.82 | 504.59 | 618.3
0.45 | 0.012426 | 108.96 | 509.31 | 625.7
0.46 | 0.012828 | 110.17 | 513.91 | 632.9
0.47 | 0.0132 | 111.26 | 518.48 | 640.3
0.48 | 0.01358 | 112.49 | 522.87 | 646.9
0.49 | 0.014085 | 113.78 | 527.09 | 653.3
0.5 | 0.014525 | 115.02 | 531.09 | 659.3
0.51 | 0.015022 | 116.19 | 535.09 | 665.1
0.52 | 0.015542 | 117.43 | 538.97 | 670.9
0.53 | 0.016079 | 118.8 | 542.67 | 676.2
0.54 | 0.016659 | 119.99 | 546.27 | 681.2
0.55 | 0.017257 | 121.39 | 549.74 | 685.9
0.56 | 0.017902 | 122.64 | 553.18 | 690.4
0.57 | 0.018609 | 124.02 | 556.46 | 694.8
0.58 | 0.019366 | 125.35 | 559.63 | 698.8
0.59 | 0.019938 | 126.75 | 562.69 | 702.7
0.6 | 0.020792 | 128.18 | 565.67 | 706.4
0.61 | 0.021497 | 129.5 | 568.57 | 709.6
0.62 | 0.022369 | 130.96 | 571.2 | 712.7
0.63 | 0.023203 | 132.36 | 573.7 | 715.6
0.64 | 0.024056 | 133.76 | 576.6 | 718.2
0.65 | 0.024955 | 135.16 | 578.9 | 720.8
0.66 | 0.025754 | 136.57 | 581.6 | 723
0.67 | 0.026743 | 137.95 | 583.7 | 725.3
0.68 | 0.027653 | 139.47 | 586 | 727.1
0.69 | 0.028788 | 140.85 | 588.2 | 729
0.7 | 0.029561 | 142.06 | 590.2 | 730.9
0.71 | 0.030621 | 143.62 | 592 | 732.2
0.72 | 0.031654 | 145.04 | 594.1 | 733.5
0.73 | 0.032741 | 146.49 | 595.8 | 734.9
0.74 | 0.033949 | 148.03 | 597.8 | 736.1
0.75 | 0.034921 | 149.18 | 599.4 | 737.1
0.76 | 0.036186 | 150.78 | 601.1 | 738.3
0.77 | 0.037075 | 152.18 | 602.6 | 738.9
0.78 | 0.038395 | 153.57 | 604.2 | 739.9
0.79 | 0.039696 | 155.09 | 605.7 | 740.7
0.8 | 0.040912 | 156.45 | 607.1 | 741.3
0.81 | 0.042036 | 157.91 | 608.4 | 741.9
0.82 | 0.043315 | 159.37 | 609.9 | 742.7
0.83 | 0.044702 | 160.89 | 611 | 743.1
0.84 | 0.045878 | 162.23 | 612.4 | 743.9
0.85 | 0.047361 | 163.77 | 613.5 | 744.3
0.86 | 0.048694 | 165.27 | 614.7 | 744.7
0.87 | 0.050221 | 166.73 | 616 | 745
0.88 | 0.051263 | 168.29 | 617 | 745.7
0.89 | 0.052964 | 169.59 | 618.3 | 745.9
0.9 | 0.054531 | 171.2 | 619.5 | 746.3
0.91 | 0.056135 | 172.76 | 620.4 | 746.7
0.92 | 0.05761 | 174.24 | 621.4 | 747.1
0.93 | 0.05904 | 175.85 | 622.6 | 747.5
0.94 | 0.06032 | 177.27 | 623.6 | 747.5
0.95 | 0.06213 | 178.92 | 624.7 | 747.6
0.96 | 0.06393 | 180.46 | 625.9 | 748.2
0.97 | 0.06533 | 182.06 | 626.8 | 748.3
0.98 | 0.06759 | 183.54 | 627.9 | 748.9
0.99 | 0.06914 | 185.07 | 629.1 | 749.1
1 | 0.07069 | 186.63 | 629.9 | 749.1