## I-V Characteristic (mA-mm)
VDS (V) | VGS = -0.300 V | VGS = 0.100 V | VGS = 0.500 V | VGS = 0.900 V
0 | -4.329e-05 | -0.6103 | -1.0486 | -5.076
0.01 | 0.0010258 | 8.057 | 16.055 | 13.424
0.02 | 0.001814 | 16.071 | 33.053 | 31.697
0.03 | 0.0024119 | 23.479 | 49.715 | 49.98
0.04 | 0.0028667 | 30.413 | 66.78 | 68.44
0.05 | 0.0032416 | 36.768 | 83.31 | 86.37
0.06 | 0.0035279 | 42.398 | 100.19 | 104.63
0.07 | 0.0037826 | 47.529 | 116.53 | 122.66
0.08 | 0.0039973 | 52.12 | 132.52 | 140.19
0.09 | 0.0041911 | 56.192 | 148.52 | 157.78
0.1 | 0.0043781 | 59.56 | 164.29 | 175.25
0.11 | 0.0045419 | 62.8 | 180.18 | 192.97
0.12 | 0.0047177 | 65.54 | 195.23 | 209.79
0.13 | 0.0048869 | 68.18 | 210.33 | 226.75
0.14 | 0.0050469 | 70.37 | 225.07 | 243.61
0.15 | 0.0052238 | 72.33 | 239.59 | 259.94
0.16 | 0.0053992 | 74.05 | 253.75 | 276.38
0.17 | 0.0055774 | 75.57 | 267.68 | 292.48
0.18 | 0.005722 | 77.04 | 281.09 | 308.17
0.19 | 0.005891 | 78.28 | 294.29 | 323.8
0.2 | 0.006094 | 79.56 | 307.26 | 339.33
0.21 | 0.006305 | 80.67 | 319.62 | 354.4
0.22 | 0.006481 | 81.78 | 331.6 | 369.11
0.23 | 0.006721 | 82.93 | 343.3 | 383.69
0.24 | 0.006912 | 84.12 | 354.54 | 398.13
0.25 | 0.00713 | 85.27 | 365.54 | 412.24
0.26 | 0.00732 | 86.43 | 375.86 | 425.75
0.27 | 0.007567 | 87.84 | 385.95 | 439.29
0.28 | 0.007773 | 89.17 | 395.78 | 452.47
0.29 | 0.008007 | 90.42 | 404.92 | 465.07
0.3 | 0.008228 | 91.88 | 413.93 | 477.86
0.31 | 0.008474 | 93 | 422.63 | 490.17
0.32 | 0.008717 | 94.38 | 430.7 | 501.98
0.33 | 0.00893 | 95.61 | 438.57 | 513.62
0.34 | 0.009219 | 96.87 | 446.17 | 524.91
0.35 | 0.009461 | 98.03 | 453.39 | 536
0.36 | 0.009755 | 99.19 | 460.25 | 546.73
0.37 | 0.009985 | 100.28 | 466.78 | 556.92
0.38 | 0.010295 | 101.54 | 473.09 | 566.93
0.39 | 0.010575 | 102.74 | 479.16 | 576.4
0.4 | 0.010862 | 103.75 | 484.98 | 585.8
0.41 | 0.011179 | 104.95 | 490.55 | 594.9
0.42 | 0.011493 | 106.13 | 495.91 | 603.6
0.43 | 0.011821 | 107.25 | 501.12 | 612.2
0.44 | 0.012128 | 108.53 | 506.16 | 620.2
0.45 | 0.012539 | 109.49 | 510.97 | 627.7
0.46 | 0.012908 | 110.72 | 515.61 | 635.1
0.47 | 0.013343 | 112 | 520.23 | 642.2
0.48 | 0.013716 | 113.22 | 524.65 | 648.9
0.49 | 0.014161 | 114.44 | 528.79 | 655.3
0.5 | 0.014616 | 115.54 | 532.93 | 661.5
0.51 | 0.015121 | 116.89 | 536.95 | 667.5
0.52 | 0.015645 | 118.15 | 540.86 | 673.4
0.53 | 0.016189 | 119.51 | 544.5 | 678.6
0.54 | 0.016787 | 120.76 | 548.18 | 683.8
0.55 | 0.017373 | 122.06 | 551.72 | 688.4
0.56 | 0.018042 | 123.51 | 555.19 | 693
0.57 | 0.018759 | 124.8 | 558.48 | 697.1
0.58 | 0.019478 | 126.15 | 561.63 | 701.2
0.59 | 0.020132 | 127.45 | 564.76 | 704.8
0.6 | 0.020956 | 128.93 | 567.82 | 708.6
0.61 | 0.02173 | 130.34 | 570.3 | 712.1
0.62 | 0.022507 | 131.69 | 573.5 | 715.1
0.63 | 0.023384 | 133.18 | 575.9 | 718
0.64 | 0.024229 | 134.49 | 578.6 | 720.8
0.65 | 0.025119 | 135.99 | 581.2 | 722.9
0.66 | 0.025926 | 137.36 | 583.4 | 725.5
0.67 | 0.026948 | 138.83 | 585.8 | 727.7
0.68 | 0.027925 | 140.33 | 588.2 | 729.7
0.69 | 0.028861 | 141.68 | 590.4 | 731.1
0.7 | 0.029925 | 143.14 | 592.4 | 733.1
0.71 | 0.030891 | 144.63 | 594.2 | 734.5
0.72 | 0.032073 | 145.99 | 596.2 | 735.6
0.73 | 0.033077 | 147.3 | 598.1 | 737.3
0.74 | 0.03415 | 148.78 | 599.9 | 738.3
0.75 | 0.035203 | 150.24 | 601.5 | 739.5
0.76 | 0.036417 | 151.64 | 603.3 | 740.3
0.77 | 0.037456 | 153.12 | 604.9 | 741.3
0.78 | 0.038751 | 154.41 | 606.4 | 742.1
0.79 | 0.039938 | 155.94 | 607.6 | 742.7
0.8 | 0.041116 | 157.39 | 609.2 | 743.5
0.81 | 0.042314 | 158.89 | 610.6 | 744.3
0.82 | 0.043805 | 160.36 | 611.9 | 744.7
0.83 | 0.045071 | 161.74 | 613.1 | 745.2
0.84 | 0.046187 | 163.25 | 614.7 | 745.9
0.85 | 0.047675 | 164.71 | 615.8 | 746.3
0.86 | 0.049127 | 166.25 | 617 | 746.9
0.87 | 0.050585 | 167.67 | 618.2 | 747.3
0.88 | 0.051956 | 169.22 | 619.4 | 748
0.89 | 0.053414 | 170.72 | 620.2 | 748
0.9 | 0.054926 | 172.25 | 621.5 | 748.3
0.91 | 0.056526 | 173.83 | 622.7 | 748.9
0.92 | 0.05794 | 175.19 | 623.6 | 749.1
0.93 | 0.0598 | 176.79 | 624.7 | 749.4
0.94 | 0.06148 | 178.42 | 625.9 | 749.5
0.95 | 0.06265 | 179.88 | 626.9 | 749.9
0.96 | 0.06448 | 181.54 | 628.1 | 750.4
0.97 | 0.06636 | 182.95 | 629.1 | 750.5
0.98 | 0.06782 | 184.57 | 630.1 | 750.8
0.99 | 0.06974 | 186.15 | 631.3 | 751
1 | 0.07127 | 187.71 | 632.3 | 751.2