## I-V Characteristic (mA-mm)
VDS (V) | VGS = -0.300 V | VGS = 0.100 V | VGS = 0.500 V | VGS = 0.900 V
0 | -3.9282e-05 | -0.5616 | -1.1095 | -5.16
0.01 | 0.0008615 | 7.766 | 16.144 | 13.547
0.02 | 0.0015089 | 15.634 | 32.795 | 31.536
0.03 | 0.0020006 | 22.774 | 49.485 | 49.615
0.04 | 0.002388 | 29.401 | 66.29 | 67.86
0.05 | 0.0026798 | 35.388 | 82.82 | 86.01
0.06 | 0.002924 | 40.796 | 99.23 | 103.82
0.07 | 0.003129 | 45.753 | 115.38 | 121.53
0.08 | 0.003303 | 50.052 | 131.83 | 139.43
0.09 | 0.003464 | 53.9 | 147.51 | 156.77
0.1 | 0.0036044 | 57.12 | 163.03 | 174.08
0.11 | 0.0037438 | 60.15 | 178.65 | 191.38
0.12 | 0.0038829 | 62.79 | 193.74 | 208.38
0.13 | 0.0040233 | 65.1 | 208.83 | 225.36
0.14 | 0.004165 | 67.14 | 223.26 | 241.69
0.15 | 0.0042936 | 69.03 | 237.79 | 258.22
0.16 | 0.0044321 | 70.63 | 251.75 | 274.39
0.17 | 0.0045784 | 72.04 | 265.55 | 290.5
0.18 | 0.0047123 | 73.41 | 278.84 | 306.01
0.19 | 0.004874 | 74.53 | 292.05 | 321.68
0.2 | 0.0050086 | 75.64 | 304.69 | 336.85
0.21 | 0.005171 | 76.8 | 316.91 | 351.74
0.22 | 0.0053255 | 77.78 | 329.07 | 366.67
0.23 | 0.0054967 | 78.85 | 340.57 | 381.08
0.24 | 0.0056598 | 79.89 | 351.64 | 395.08
0.25 | 0.005735 | 81.03 | 362.4 | 408.98
0.26 | 0.005946 | 82.2 | 372.66 | 422.5
0.27 | 0.006123 | 83.38 | 382.84 | 436.13
0.28 | 0.006315 | 84.59 | 392.22 | 448.89
0.29 | 0.006494 | 85.91 | 401.43 | 461.71
0.3 | 0.006702 | 87.13 | 410.28 | 474.13
0.31 | 0.006895 | 88.43 | 418.73 | 486.38
0.32 | 0.007109 | 89.58 | 426.75 | 498.11
0.33 | 0.007294 | 90.7 | 434.61 | 509.76
0.34 | 0.007513 | 91.92 | 442.04 | 520.92
0.35 | 0.007717 | 93.1 | 449.02 | 531.73
0.36 | 0.007893 | 94.3 | 455.93 | 542.53
0.37 | 0.008162 | 95.49 | 462.31 | 552.69
0.38 | 0.008385 | 96.45 | 468.54 | 562.65
0.39 | 0.008656 | 97.67 | 474.37 | 572.3
0.4 | 0.008843 | 98.71 | 480.14 | 581.6
0.41 | 0.009093 | 99.87 | 485.62 | 590.4
0.42 | 0.009372 | 100.88 | 490.91 | 599
0.43 | 0.009602 | 102 | 495.96 | 607.4
0.44 | 0.009899 | 103.1 | 500.94 | 615.1
0.45 | 0.010186 | 104.22 | 505.62 | 623
0.46 | 0.010477 | 105.33 | 510.22 | 630.1
0.47 | 0.010747 | 106.41 | 514.67 | 637.1
0.48 | 0.011163 | 107.63 | 519 | 643.9
0.49 | 0.011517 | 108.81 | 523.21 | 650.1
0.5 | 0.011866 | 109.93 | 527.28 | 656.4
0.51 | 0.012246 | 111.24 | 531.16 | 662.1
0.52 | 0.01268 | 112.35 | 534.99 | 667.7
0.53 | 0.01311 | 113.64 | 538.72 | 672.9
0.54 | 0.01356 | 114.88 | 542.29 | 677.9
0.55 | 0.014055 | 116.11 | 545.7 | 682.4
0.56 | 0.014557 | 117.53 | 549.1 | 687
0.57 | 0.015089 | 118.67 | 552.41 | 691.4
0.58 | 0.015611 | 120.03 | 555.54 | 695.2
0.59 | 0.016242 | 121.36 | 558.57 | 699
0.6 | 0.016854 | 122.74 | 561.51 | 702.5
0.61 | 0.017501 | 123.9 | 564.41 | 705.6
0.62 | 0.018117 | 125.33 | 567.17 | 708.8
0.63 | 0.018701 | 126.69 | 569.78 | 711.7
0.64 | 0.019433 | 128.14 | 572.3 | 714.4
0.65 | 0.020084 | 129.46 | 574.8 | 716.9
0.66 | 0.020898 | 130.67 | 577 | 719.2
0.67 | 0.021567 | 132.13 | 579.1 | 721.3
0.68 | 0.022396 | 133.48 | 581.6 | 723.3
0.69 | 0.023051 | 134.95 | 583.7 | 724.9
0.7 | 0.023821 | 136.39 | 585.8 | 726.3
0.71 | 0.024608 | 137.59 | 587.8 | 727.9
0.72 | 0.02545 | 139.1 | 589.4 | 729.2
0.73 | 0.026322 | 140.4 | 591.4 | 730.6
0.74 | 0.027211 | 141.82 | 593 | 731.6
0.75 | 0.028034 | 143.2 | 594.7 | 732.9
0.76 | 0.02881 | 144.54 | 596.5 | 733.9
0.77 | 0.029848 | 145.95 | 598.2 | 734.9
0.78 | 0.030763 | 147.27 | 599.4 | 735.5
0.79 | 0.031798 | 148.74 | 601 | 736.3
0.8 | 0.032577 | 150.01 | 602.5 | 737.3
0.81 | 0.033731 | 151.54 | 603.8 | 737.7
0.82 | 0.034689 | 152.96 | 605 | 738.3
0.83 | 0.035617 | 154.4 | 606.4 | 738.7
0.84 | 0.036648 | 155.9 | 607.6 | 739.5
0.85 | 0.037769 | 157.15 | 608.6 | 739.9
0.86 | 0.038973 | 158.65 | 610.3 | 740.3
0.87 | 0.040014 | 160.15 | 611.1 | 740.7
0.88 | 0.041241 | 161.54 | 612.4 | 741.1
0.89 | 0.042381 | 163.09 | 613.6 | 741.7
0.9 | 0.043598 | 164.57 | 614.7 | 741.9
0.91 | 0.044545 | 166.06 | 615.9 | 742
0.92 | 0.045803 | 167.53 | 616.7 | 742.7
0.93 | 0.047148 | 169.06 | 618 | 742.9
0.94 | 0.048272 | 170.43 | 619.1 | 743.1
0.95 | 0.049545 | 172.01 | 620 | 743.5
0.96 | 0.050999 | 173.43 | 621.1 | 743.7
0.97 | 0.052249 | 174.97 | 622.2 | 744.1
0.98 | 0.053465 | 176.6 | 623.3 | 744.1
0.99 | 0.05489 | 177.92 | 624.3 | 744.4
1 | 0.056268 | 179.54 | 625.2 | 744.7