## I-V Characteristic (mA-mm)
VDS (V) | VGS = -0.300 V | VGS = 0.100 V | VGS = 0.500 V | VGS = 0.900 V
0 | -2.6103e-05 | -0.5579 | -0.9476 | -5.019
0.01 | 0.0007959 | 7.822 | 15.921 | 13.192
0.02 | 0.0013989 | 15.38 | 32.703 | 31.426
0.03 | 0.0018517 | 22.45 | 49.487 | 49.571
0.04 | 0.0021999 | 29.037 | 66.26 | 67.85
0.05 | 0.0024757 | 34.899 | 82.78 | 85.73
0.06 | 0.0026989 | 40.278 | 98.96 | 103.65
0.07 | 0.0028905 | 45.109 | 115.67 | 121.88
0.08 | 0.0030429 | 49.329 | 131.46 | 139.24
0.09 | 0.0031838 | 53.071 | 147.21 | 156.67
0.1 | 0.0033163 | 56.396 | 162.89 | 174.07
0.11 | 0.0034429 | 59.01 | 178.39 | 191.24
0.12 | 0.0035737 | 61.63 | 193.71 | 208.52
0.13 | 0.0036886 | 63.92 | 208.46 | 225.16
0.14 | 0.0038051 | 65.96 | 222.98 | 241.73
0.15 | 0.0039377 | 67.74 | 237.49 | 258.3
0.16 | 0.0040605 | 69.31 | 251.51 | 274.27
0.17 | 0.0042009 | 70.69 | 265.11 | 290.37
0.18 | 0.0043135 | 71.98 | 278.46 | 306.01
0.19 | 0.0044512 | 73.16 | 291.58 | 321.52
0.2 | 0.004584 | 74.31 | 304.09 | 336.85
0.21 | 0.0047061 | 75.36 | 316.58 | 351.98
0.22 | 0.0048678 | 76.26 | 328.37 | 366.48
0.23 | 0.0050086 | 77.37 | 339.85 | 381.13
0.24 | 0.0051717 | 78.4 | 350.95 | 395.28
0.25 | 0.0053129 | 79.48 | 361.63 | 409.1
0.26 | 0.0054547 | 80.59 | 371.98 | 422.84
0.27 | 0.0056167 | 81.7 | 381.85 | 436.2
0.28 | 0.005694 | 82.97 | 391.43 | 449.18
0.29 | 0.005876 | 84.15 | 400.53 | 461.86
0.3 | 0.006053 | 85.43 | 409.28 | 474.26
0.31 | 0.006248 | 86.61 | 417.77 | 486.72
0.32 | 0.006407 | 87.85 | 425.76 | 498.23
0.33 | 0.006612 | 88.96 | 433.52 | 509.92
0.34 | 0.0068 | 90.12 | 440.82 | 521.19
0.35 | 0.007008 | 91.22 | 447.88 | 532.15
0.36 | 0.007189 | 92.3 | 454.63 | 542.75
0.37 | 0.007386 | 93.41 | 461.07 | 552.93
0.38 | 0.007611 | 94.62 | 467.17 | 562.87
0.39 | 0.007776 | 95.71 | 473.05 | 572.4
0.4 | 0.008012 | 96.79 | 478.83 | 581.6
0.41 | 0.008264 | 97.79 | 484.26 | 590.8
0.42 | 0.0085 | 98.86 | 489.45 | 599
0.43 | 0.008709 | 100 | 494.51 | 607.4
0.44 | 0.008967 | 101.08 | 499.48 | 615.4
0.45 | 0.009243 | 102.14 | 504.19 | 623.2
0.46 | 0.009508 | 103.23 | 508.73 | 630.1
0.47 | 0.009788 | 104.5 | 513.13 | 637.5
0.48 | 0.010085 | 105.6 | 517.51 | 644
0.49 | 0.0104 | 106.74 | 521.67 | 650.5
0.5 | 0.010693 | 107.82 | 525.65 | 656.3
0.51 | 0.011086 | 109.05 | 529.53 | 662.2
0.52 | 0.011469 | 110.29 | 533.39 | 667.7
0.53 | 0.011911 | 111.48 | 537.04 | 672.9
0.54 | 0.012272 | 112.82 | 540.54 | 678
0.55 | 0.012717 | 113.88 | 543.96 | 682.7
0.56 | 0.013127 | 115.26 | 547.38 | 687.2
0.57 | 0.013621 | 116.53 | 550.57 | 691.4
0.58 | 0.014149 | 117.81 | 553.78 | 695.5
0.59 | 0.014633 | 119.19 | 556.66 | 699.3
0.6 | 0.015198 | 120.46 | 559.71 | 702.4
0.61 | 0.015655 | 121.78 | 562.51 | 705.8
0.62 | 0.016297 | 123.1 | 565.27 | 709.3
0.63 | 0.016846 | 124.41 | 567.86 | 711.8
0.64 | 0.017537 | 125.73 | 570.3 | 714.5
0.65 | 0.018097 | 127.13 | 572.7 | 716.9
0.66 | 0.018759 | 128.48 | 575 | 719.2
0.67 | 0.019369 | 129.86 | 577.6 | 721.2
0.68 | 0.020074 | 131.2 | 579.4 | 723.2
0.69 | 0.020742 | 132.44 | 581.8 | 725.1
0.7 | 0.021525 | 133.84 | 583.7 | 726.5
0.71 | 0.022187 | 135.17 | 585.4 | 727.9
0.72 | 0.022806 | 136.59 | 587.8 | 729.3
0.73 | 0.023625 | 138.03 | 589.4 | 730.9
0.74 | 0.024325 | 139.23 | 591.2 | 731.6
0.75 | 0.025284 | 140.71 | 592.6 | 732.4
0.76 | 0.026011 | 142.02 | 594.4 | 733.5
0.77 | 0.026823 | 143.5 | 595.8 | 734.9
0.78 | 0.02767 | 144.74 | 597.4 | 735.5
0.79 | 0.028488 | 146.13 | 599 | 736.1
0.8 | 0.029326 | 147.55 | 600.4 | 736.7
0.81 | 0.03032 | 149.01 | 601.5 | 737.7
0.82 | 0.03126 | 150.38 | 603 | 737.9
0.83 | 0.032055 | 151.64 | 604.4 | 738.6
0.84 | 0.033076 | 153.16 | 605.5 | 739.3
0.85 | 0.033977 | 154.59 | 606.6 | 739.7
0.86 | 0.034997 | 155.93 | 607.8 | 739.9
0.87 | 0.036018 | 157.51 | 609 | 740.5
0.88 | 0.036979 | 158.79 | 610.3 | 740.9
0.89 | 0.038 | 160.31 | 611.1 | 741.1
0.9 | 0.038968 | 161.79 | 612.4 | 741.5
0.91 | 0.040232 | 163.22 | 613.5 | 741.9
0.92 | 0.041239 | 164.73 | 614.3 | 742.2
0.93 | 0.042441 | 166.18 | 615.6 | 742.5
0.94 | 0.043526 | 167.63 | 616.6 | 742.7
0.95 | 0.044631 | 169.2 | 617.9 | 743.1
0.96 | 0.04575 | 170.66 | 618.8 | 743.1
0.97 | 0.046859 | 172.04 | 619.8 | 743.2
0.98 | 0.048114 | 173.61 | 620.7 | 744.1
0.99 | 0.049425 | 175.14 | 621.8 | 743.9
1 | 0.050779 | 176.55 | 623 | 744.2