## I-V Characteristic (mA-mm)
VDS (V) | VGS = -0.300 V | VGS = 0.100 V | VGS = 0.500 V | VGS = 0.900 V
0 | -2.5953e-05 | -0.5132 | -1.0197 | -5.196
0.01 | 0.0008197 | 7.758 | 15.855 | 12.973
0.02 | 0.0014428 | 15.506 | 32.612 | 31.444
0.03 | 0.001916 | 22.65 | 49.231 | 49.322
0.04 | 0.0022784 | 29.268 | 65.94 | 67.59
0.05 | 0.002566 | 35.209 | 82.43 | 85.27
0.06 | 0.0027917 | 40.658 | 98.55 | 103.22
0.07 | 0.0029922 | 45.541 | 114.81 | 120.97
0.08 | 0.0031571 | 49.844 | 131 | 138.24
0.09 | 0.0033057 | 53.63 | 146.68 | 156.08
0.1 | 0.0034456 | 56.88 | 162.18 | 173.22
0.11 | 0.0035733 | 59.87 | 177.6 | 190.3
0.12 | 0.0037107 | 62.47 | 192.84 | 207.19
0.13 | 0.0038309 | 64.82 | 207.79 | 223.9
0.14 | 0.0039465 | 66.77 | 222.08 | 240.52
0.15 | 0.0040895 | 68.63 | 236.6 | 256.8
0.16 | 0.0042242 | 70.21 | 250.56 | 272.95
0.17 | 0.0043633 | 71.65 | 263.98 | 288.87
0.18 | 0.0044908 | 72.93 | 277.43 | 304.5
0.19 | 0.0046312 | 74.12 | 290.55 | 319.98
0.2 | 0.0047753 | 75.24 | 303.06 | 335.22
0.21 | 0.0049085 | 76.32 | 315.24 | 350.1
0.22 | 0.0050593 | 77.38 | 327.32 | 364.59
0.23 | 0.0052101 | 78.33 | 338.83 | 379.38
0.24 | 0.0053681 | 79.38 | 349.87 | 393.38
0.25 | 0.0055155 | 80.5 | 360.59 | 407.07
0.26 | 0.0056751 | 81.58 | 371.03 | 420.67
0.27 | 0.005795 | 82.83 | 381 | 434
0.28 | 0.005982 | 83.92 | 390.44 | 447.07
0.29 | 0.006161 | 85.27 | 399.64 | 459.6
0.3 | 0.006336 | 86.53 | 408.42 | 472.09
0.31 | 0.006525 | 87.75 | 416.8 | 484.35
0.32 | 0.006707 | 89.01 | 424.94 | 496.03
0.33 | 0.006925 | 90.12 | 432.75 | 507.62
0.34 | 0.007122 | 91.32 | 440.04 | 518.84
0.35 | 0.007331 | 92.4 | 447.04 | 529.75
0.36 | 0.007536 | 93.65 | 453.84 | 540.29
0.37 | 0.007732 | 94.69 | 460.35 | 550.61
0.38 | 0.007952 | 95.75 | 466.49 | 560.46
0.39 | 0.008145 | 96.79 | 472.38 | 570.2
0.4 | 0.008413 | 98.01 | 478.09 | 579.2
0.41 | 0.008637 | 99.03 | 483.63 | 588
0.42 | 0.008879 | 100.13 | 488.94 | 597
0.43 | 0.009109 | 101.26 | 493.92 | 605.1
0.44 | 0.009403 | 102.38 | 498.83 | 613.1
0.45 | 0.009651 | 103.55 | 503.67 | 620.6
0.46 | 0.009973 | 104.63 | 508.2 | 627.7
0.47 | 0.01029 | 105.71 | 512.63 | 635.1
0.48 | 0.010607 | 106.92 | 516.96 | 641.5
0.49 | 0.010922 | 108.08 | 521.14 | 647.9
0.5 | 0.011265 | 109.36 | 525.24 | 653.9
0.51 | 0.011633 | 110.5 | 529.1 | 659.8
0.52 | 0.01208 | 111.66 | 532.93 | 665.3
0.53 | 0.012459 | 112.81 | 536.57 | 670.8
0.54 | 0.012868 | 114.13 | 540.16 | 675.4
0.55 | 0.013338 | 115.39 | 543.58 | 680.2
0.56 | 0.013811 | 116.61 | 546.91 | 685
0.57 | 0.014332 | 117.99 | 550.18 | 689.1
0.58 | 0.014872 | 119.26 | 553.31 | 693.2
0.59 | 0.015411 | 120.56 | 556.34 | 696.5
0.6 | 0.015974 | 121.98 | 559.2 | 700.4
0.61 | 0.016502 | 123.18 | 562.12 | 703.4
0.62 | 0.017163 | 124.62 | 564.89 | 706.6
0.63 | 0.01781 | 125.97 | 567.54 | 709.6
0.64 | 0.018435 | 127.33 | 569.9 | 712.2
0.65 | 0.019052 | 128.65 | 572.4 | 714.6
0.66 | 0.019791 | 129.98 | 575 | 716.9
0.67 | 0.020398 | 131.36 | 577 | 718.9
0.68 | 0.021164 | 132.76 | 579.1 | 720.8
0.69 | 0.021911 | 134.12 | 581.4 | 722.8
0.7 | 0.022633 | 135.41 | 583.4 | 724.5
0.71 | 0.023326 | 136.75 | 585.3 | 725.8
0.72 | 0.024118 | 138.2 | 587.4 | 727.1
0.73 | 0.024994 | 139.52 | 589.4 | 728.3
0.74 | 0.025877 | 141.02 | 590.8 | 729.2
0.75 | 0.026687 | 142.18 | 592.8 | 730.9
0.76 | 0.027519 | 143.56 | 594.2 | 731.5
0.77 | 0.028342 | 145.06 | 595.8 | 732.5
0.78 | 0.029187 | 146.35 | 597.4 | 733.1
0.79 | 0.030088 | 147.77 | 598.6 | 733.9
0.8 | 0.030995 | 149.14 | 600.3 | 734.9
0.81 | 0.031924 | 150.54 | 601.4 | 735.4
0.82 | 0.033007 | 151.94 | 603.1 | 735.9
0.83 | 0.033754 | 153.36 | 604.2 | 736.5
0.84 | 0.034931 | 154.73 | 605.4 | 737.3
0.85 | 0.035972 | 156.17 | 606.6 | 737.7
0.86 | 0.037095 | 157.58 | 607.6 | 738.1
0.87 | 0.037971 | 159.07 | 609 | 738.3
0.88 | 0.039092 | 160.5 | 610.1 | 738.7
0.89 | 0.040191 | 161.85 | 611.1 | 739.3
0.9 | 0.04126 | 163.47 | 612.2 | 739.7
0.91 | 0.04244 | 164.95 | 613.5 | 739.9
0.92 | 0.043568 | 166.42 | 614.2 | 740.3
0.93 | 0.04497 | 167.94 | 615.7 | 740.7
0.94 | 0.045761 | 169.24 | 616.6 | 740.7
0.95 | 0.047135 | 170.84 | 617.5 | 741.1
0.96 | 0.048331 | 172.28 | 618.6 | 741.2
0.97 | 0.049775 | 173.85 | 619.8 | 741.5
0.98 | 0.05097 | 175.33 | 620.7 | 741.9
0.99 | 0.052303 | 176.75 | 621.8 | 742
1 | 0.053613 | 178.23 | 622.7 | 742.3