## I-V Characteristic (mA-mm)
VDS (V) | VGS = -0.300 V | VGS = 0.100 V | VGS = 0.500 V | VGS = 0.900 V
0 | -4.7518e-05 | -0.5433 | -1.0161 | -4.7732
0.01 | 0.0009822 | 7.87 | 15.84 | 13.137
0.02 | 0.0017494 | 15.7 | 32.401 | 31.105
0.03 | 0.0023272 | 23.002 | 48.956 | 49.078
0.04 | 0.0027713 | 29.766 | 65.6 | 67.09
0.05 | 0.0031188 | 35.852 | 81.9 | 84.91
0.06 | 0.0033975 | 41.405 | 97.92 | 102.26
0.07 | 0.0036527 | 46.456 | 114.26 | 120.4
0.08 | 0.0038532 | 50.881 | 130.34 | 137.59
0.09 | 0.0040454 | 54.826 | 145.81 | 154.73
0.1 | 0.0042255 | 58.09 | 161.28 | 171.88
0.11 | 0.0043995 | 61.23 | 176.77 | 189.15
0.12 | 0.0045749 | 63.99 | 191.7 | 205.97
0.13 | 0.0047285 | 66.45 | 206.65 | 222.46
0.14 | 0.0049034 | 68.52 | 221.03 | 238.87
0.15 | 0.0050693 | 70.45 | 235.36 | 255.27
0.16 | 0.0052097 | 72.21 | 249.28 | 271.3
0.17 | 0.005401 | 73.68 | 262.69 | 286.92
0.18 | 0.0055673 | 75.18 | 276.15 | 302.5
0.19 | 0.005689 | 76.35 | 289.13 | 317.92
0.2 | 0.005878 | 77.56 | 301.7 | 332.77
0.21 | 0.00609 | 78.72 | 314.01 | 347.92
0.22 | 0.006283 | 79.79 | 325.95 | 362.3
0.23 | 0.006495 | 80.93 | 337.42 | 376.59
0.24 | 0.006682 | 81.99 | 348.55 | 390.7
0.25 | 0.006911 | 83.14 | 359.31 | 404.4
0.26 | 0.007105 | 84.39 | 369.63 | 417.88
0.27 | 0.007345 | 85.64 | 379.63 | 431.1
0.28 | 0.007555 | 86.87 | 389.19 | 444.04
0.29 | 0.007781 | 88.23 | 398.31 | 456.63
0.3 | 0.008011 | 89.49 | 407.11 | 469.03
0.31 | 0.008234 | 90.76 | 415.56 | 481.15
0.32 | 0.00849 | 92.05 | 423.74 | 492.8
0.33 | 0.008747 | 93.25 | 431.53 | 504.33
0.34 | 0.009007 | 94.42 | 438.9 | 515.37
0.35 | 0.009245 | 95.71 | 445.96 | 526.34
0.36 | 0.009527 | 96.79 | 452.82 | 536.84
0.37 | 0.009783 | 97.96 | 459.34 | 546.99
0.38 | 0.010096 | 99.07 | 465.51 | 556.84
0.39 | 0.010354 | 100.2 | 471.42 | 566.27
0.4 | 0.010658 | 101.26 | 477.24 | 575.4
0.41 | 0.010931 | 102.48 | 482.7 | 584.4
0.42 | 0.01124 | 103.51 | 487.99 | 593
0.43 | 0.011581 | 104.7 | 493.06 | 601.1
0.44 | 0.011935 | 105.85 | 498.07 | 609
0.45 | 0.0123 | 107.09 | 502.84 | 617
0.46 | 0.012619 | 108.18 | 507.39 | 623.9
0.47 | 0.013022 | 109.22 | 511.84 | 631.2
0.48 | 0.013426 | 110.46 | 516.27 | 637.7
0.49 | 0.013822 | 111.72 | 520.47 | 644.1
0.5 | 0.014283 | 112.93 | 524.53 | 650.3
0.51 | 0.01483 | 114.26 | 528.43 | 655.8
0.52 | 0.015337 | 115.32 | 532.31 | 661.6
0.53 | 0.015878 | 116.73 | 536.03 | 667
0.54 | 0.016478 | 117.96 | 539.64 | 671.9
0.55 | 0.016972 | 119.3 | 543.03 | 676.6
0.56 | 0.017686 | 120.52 | 546.48 | 681.1
0.57 | 0.018261 | 121.9 | 549.75 | 685.2
0.58 | 0.019002 | 123.18 | 552.97 | 689.4
0.59 | 0.019674 | 124.62 | 556 | 693.2
0.6 | 0.020437 | 125.93 | 558.92 | 696.5
0.61 | 0.02118 | 127.21 | 561.87 | 700
0.62 | 0.021958 | 128.65 | 564.67 | 703.2
0.63 | 0.022823 | 130.1 | 567.29 | 706
0.64 | 0.023575 | 131.46 | 569.93 | 708.8
0.65 | 0.024492 | 132.93 | 572.3 | 711.2
0.66 | 0.025348 | 134.14 | 574.8 | 713.6
0.67 | 0.026264 | 135.6 | 577 | 715.9
0.68 | 0.027162 | 137.07 | 579.2 | 717.8
0.69 | 0.028185 | 138.37 | 581.6 | 719.6
0.7 | 0.02912 | 139.81 | 583.4 | 721.5
0.71 | 0.03003 | 141.18 | 585.2 | 723
0.72 | 0.0311 | 142.58 | 587.6 | 724.5
0.73 | 0.032102 | 144.06 | 589.2 | 725.5
0.74 | 0.033214 | 145.42 | 591 | 727.1
0.75 | 0.034107 | 146.69 | 592.8 | 727.9
0.76 | 0.035407 | 148.23 | 594.4 | 729.1
0.77 | 0.036476 | 149.53 | 595.7 | 729.9
0.78 | 0.037642 | 151.06 | 597.6 | 730.9
0.79 | 0.038663 | 152.48 | 599 | 731.6
0.8 | 0.039926 | 153.74 | 600.3 | 732.5
0.81 | 0.041148 | 155.28 | 601.6 | 733.3
0.82 | 0.042425 | 156.65 | 603.1 | 734.1
0.83 | 0.043677 | 158.15 | 604.3 | 734.5
0.84 | 0.044947 | 159.68 | 605.5 | 734.9
0.85 | 0.046266 | 160.95 | 607.1 | 735.5
0.86 | 0.047583 | 162.54 | 607.8 | 736.1
0.87 | 0.049015 | 163.97 | 609.1 | 736.7
0.88 | 0.050369 | 165.52 | 610.2 | 737.3
0.89 | 0.051975 | 166.93 | 611.6 | 737.7
0.9 | 0.053176 | 168.4 | 612.4 | 738.1
0.91 | 0.054703 | 169.92 | 613.5 | 738.3
0.92 | 0.056226 | 171.4 | 614.6 | 738.7
0.93 | 0.05776 | 172.96 | 615.8 | 738.8
0.94 | 0.05938 | 174.35 | 617 | 739.5
0.95 | 0.06073 | 175.91 | 617.9 | 739.7
0.96 | 0.06255 | 177.43 | 619.1 | 739.9
0.97 | 0.06387 | 179 | 619.9 | 740.3
0.98 | 0.06563 | 180.56 | 621 | 740.7
0.99 | 0.06766 | 181.84 | 622.3 | 740.9
1 | 0.06944 | 183.59 | 623.1 | 741.1