## I-V Characteristic (mA-mm)
VDS (V) | VGS = -0.300 V | VGS = 0.100 V | VGS = 0.500 V | VGS = 0.900 V
0 | -3.9405e-05 | -0.562 | -1.0505 | -5.044
0.01 | 0.0009036 | 7.824 | 15.748 | 13.082
0.02 | 0.0015976 | 15.633 | 32.511 | 31.248
0.03 | 0.0021202 | 22.871 | 49.405 | 49.482
0.04 | 0.0025287 | 29.526 | 65.84 | 67.46
0.05 | 0.0028431 | 35.64 | 82.38 | 85.45
0.06 | 0.0031096 | 41.097 | 98.68 | 103.09
0.07 | 0.0033251 | 46.076 | 114.86 | 120.9
0.08 | 0.0035089 | 50.43 | 130.83 | 138.46
0.09 | 0.0036842 | 54.356 | 146.75 | 155.76
0.1 | 0.0038373 | 57.6 | 162.34 | 173.21
0.11 | 0.0039917 | 60.67 | 177.64 | 190.34
0.12 | 0.0041427 | 63.41 | 192.89 | 207.21
0.13 | 0.0042779 | 65.78 | 207.65 | 223.86
0.14 | 0.0044379 | 67.86 | 222.02 | 240.22
0.15 | 0.0045799 | 69.75 | 236.73 | 257.09
0.16 | 0.0047432 | 71.31 | 250.64 | 272.9
0.17 | 0.0048714 | 72.9 | 264.09 | 288.65
0.18 | 0.0050346 | 74.17 | 277.48 | 304.39
0.19 | 0.0051993 | 75.46 | 290.67 | 319.88
0.2 | 0.0053265 | 76.61 | 303.33 | 335.08
0.21 | 0.0054992 | 77.55 | 315.48 | 349.95
0.22 | 0.005662 | 78.72 | 327.47 | 364.67
0.23 | 0.005792 | 79.77 | 339.11 | 379.01
0.24 | 0.005974 | 80.79 | 350.26 | 393.27
0.25 | 0.006181 | 81.94 | 361.02 | 407.13
0.26 | 0.006346 | 83.1 | 371.42 | 420.64
0.27 | 0.006557 | 84.36 | 381.3 | 433.93
0.28 | 0.006739 | 85.61 | 390.87 | 446.9
0.29 | 0.006962 | 86.91 | 400.27 | 459.92
0.3 | 0.00716 | 88.09 | 408.96 | 472.06
0.31 | 0.007342 | 89.41 | 417.44 | 484.24
0.32 | 0.007586 | 90.68 | 425.55 | 496.17
0.33 | 0.007796 | 91.84 | 433.45 | 507.7
0.34 | 0.008033 | 93.12 | 440.82 | 518.92
0.35 | 0.008239 | 94.08 | 447.89 | 529.66
0.36 | 0.008465 | 95.31 | 454.71 | 540.46
0.37 | 0.00873 | 96.51 | 461.27 | 550.67
0.38 | 0.008976 | 97.57 | 467.44 | 560.63
0.39 | 0.00921 | 98.79 | 473.36 | 570.1
0.4 | 0.009459 | 99.84 | 479.15 | 579.6
0.41 | 0.009735 | 100.98 | 484.68 | 588.4
0.42 | 0.009961 | 102.06 | 490.04 | 597.4
0.43 | 0.010292 | 103.17 | 495.04 | 605.4
0.44 | 0.010557 | 104.2 | 500.05 | 613.5
0.45 | 0.01089 | 105.39 | 504.81 | 621.2
0.46 | 0.01121 | 106.56 | 509.45 | 628.7
0.47 | 0.011565 | 107.73 | 513.88 | 635.5
0.48 | 0.011923 | 108.91 | 518.28 | 642.1
0.49 | 0.012283 | 109.94 | 522.46 | 648.5
0.5 | 0.012683 | 111.24 | 526.53 | 654.7
0.51 | 0.013084 | 112.42 | 530.47 | 660.3
0.52 | 0.01355 | 113.69 | 534.28 | 666.1
0.53 | 0.014006 | 115.04 | 537.99 | 671.3
0.54 | 0.014535 | 116.16 | 541.63 | 676.6
0.55 | 0.015071 | 117.47 | 545.07 | 681.2
0.56 | 0.015658 | 118.78 | 548.48 | 685.6
0.57 | 0.016206 | 120.05 | 551.69 | 690.2
0.58 | 0.016804 | 121.38 | 554.91 | 694.2
0.59 | 0.017407 | 122.7 | 557.95 | 698
0.6 | 0.018018 | 124.06 | 560.89 | 701.6
0.61 | 0.018728 | 125.45 | 563.81 | 704.8
0.62 | 0.019448 | 126.79 | 566.5 | 708
0.63 | 0.020117 | 128.03 | 569.19 | 710.8
0.64 | 0.020809 | 129.57 | 571.5 | 713.7
0.65 | 0.021589 | 130.94 | 573.9 | 716
0.66 | 0.02234 | 132.28 | 576.6 | 718.4
0.67 | 0.023139 | 133.68 | 578.8 | 720.5
0.68 | 0.023937 | 134.95 | 581 | 722.4
0.69 | 0.024665 | 136.37 | 583 | 724.3
0.7 | 0.025574 | 137.79 | 585.2 | 725.9
0.71 | 0.0264 | 139.17 | 587.2 | 727.2
0.72 | 0.02734 | 140.64 | 589.2 | 729
0.73 | 0.028308 | 141.9 | 590.8 | 730
0.74 | 0.02933 | 143.35 | 592.8 | 731.5
0.75 | 0.03007 | 144.74 | 594.4 | 732.5
0.76 | 0.031107 | 146.09 | 596 | 733.5
0.77 | 0.032029 | 147.49 | 597.6 | 734.3
0.78 | 0.032998 | 148.82 | 599.2 | 735.4
0.79 | 0.034032 | 150.27 | 600.7 | 736.3
0.8 | 0.035133 | 151.68 | 602 | 736.7
0.81 | 0.036232 | 153.14 | 603.4 | 737.7
0.82 | 0.037236 | 154.46 | 604.6 | 738.1
0.83 | 0.038486 | 155.95 | 606 | 738.7
0.84 | 0.039663 | 157.36 | 607.4 | 739.3
0.85 | 0.040771 | 158.85 | 608.4 | 739.7
0.86 | 0.041826 | 160.32 | 609.8 | 740.2
0.87 | 0.043151 | 161.7 | 611 | 740.9
0.88 | 0.044366 | 163.25 | 612 | 741
0.89 | 0.045569 | 164.69 | 613.1 | 741.5
0.9 | 0.04686 | 166.24 | 614.4 | 741.8
0.91 | 0.04821 | 167.65 | 615.4 | 742
0.92 | 0.049512 | 169.16 | 616.5 | 742.7
0.93 | 0.050472 | 170.6 | 617.4 | 742.7
0.94 | 0.05212 | 172.13 | 618.6 | 743.1
0.95 | 0.053591 | 173.6 | 619.7 | 743.5
0.96 | 0.054989 | 174.97 | 620.6 | 743.9
0.97 | 0.056257 | 176.63 | 621.8 | 744.1
0.98 | 0.05765 | 178.17 | 622.9 | 744.3
0.99 | 0.05919 | 179.7 | 623.8 | 744.7
1 | 0.06063 | 181.27 | 624.9 | 744.8