## I-V Characteristic (mA-mm)
VDS (V) | VGS = -0.300 V | VGS = 0.100 V | VGS = 0.500 V | VGS = 0.900 V
0 | -3.2274e-05 | -0.51706 | -1.0571 | -5.097
0.01 | 0.0008498 | 7.742 | 15.659 | 12.969
0.02 | 0.0014996 | 15.56 | 32.644 | 31.28
0.03 | 0.0019879 | 22.696 | 49.057 | 49.137
0.04 | 0.002369 | 29.328 | 66.02 | 67.55
0.05 | 0.0026585 | 35.319 | 82.22 | 85.07
0.06 | 0.0029004 | 40.752 | 98.39 | 102.91
0.07 | 0.0031001 | 45.693 | 114.72 | 120.74
0.08 | 0.0032754 | 50.005 | 130.58 | 138.03
0.09 | 0.0034323 | 53.854 | 146.43 | 155.65
0.1 | 0.0035698 | 57.1 | 161.91 | 172.8
0.11 | 0.0037233 | 60.15 | 177.38 | 189.94
0.12 | 0.0038544 | 62.79 | 192.44 | 206.75
0.13 | 0.0039811 | 65.1 | 207.39 | 223.74
0.14 | 0.0041215 | 67.14 | 221.82 | 240.09
0.15 | 0.0042559 | 68.98 | 236.26 | 256.39
0.16 | 0.0043955 | 70.63 | 250.05 | 272.55
0.17 | 0.0045328 | 72.04 | 263.84 | 288.3
0.18 | 0.0046706 | 73.37 | 277.26 | 304.09
0.19 | 0.0048237 | 74.53 | 290.2 | 319.47
0.2 | 0.0049533 | 75.74 | 302.77 | 334.62
0.21 | 0.0051204 | 76.77 | 315.07 | 349.57
0.22 | 0.005266 | 77.84 | 326.89 | 364.02
0.23 | 0.0054348 | 78.93 | 338.56 | 378.78
0.24 | 0.0055905 | 79.86 | 349.59 | 392.78
0.25 | 0.005685 | 81.07 | 360.4 | 406.54
0.26 | 0.00588 | 82.19 | 370.7 | 420.11
0.27 | 0.006069 | 83.42 | 380.69 | 433.68
0.28 | 0.006239 | 84.71 | 390.29 | 446.63
0.29 | 0.006432 | 85.84 | 399.51 | 459.28
0.3 | 0.006607 | 87.21 | 408.25 | 471.74
0.31 | 0.00679 | 88.45 | 416.84 | 484
0.32 | 0.007009 | 89.68 | 424.92 | 495.83
0.33 | 0.007203 | 90.88 | 432.72 | 507.39
0.34 | 0.007422 | 92.02 | 440.08 | 518.62
0.35 | 0.007625 | 93.21 | 447.21 | 529.5
0.36 | 0.007845 | 94.4 | 454 | 540.04
0.37 | 0.008066 | 95.51 | 460.5 | 550.47
0.38 | 0.00828 | 96.45 | 466.65 | 560.38
0.39 | 0.008491 | 97.71 | 472.64 | 570
0.4 | 0.008748 | 98.87 | 478.44 | 579.2
0.41 | 0.009001 | 99.93 | 483.95 | 588.2
0.42 | 0.009236 | 101.12 | 489.14 | 597
0.43 | 0.009526 | 102.06 | 494.26 | 605.2
0.44 | 0.009833 | 103.26 | 499.23 | 613.4
0.45 | 0.010124 | 104.38 | 504.03 | 620.8
0.46 | 0.010388 | 105.57 | 508.56 | 628.1
0.47 | 0.010715 | 106.73 | 513.04 | 635.5
0.48 | 0.011029 | 107.77 | 517.44 | 642.1
0.49 | 0.011356 | 109.01 | 521.64 | 648.5
0.5 | 0.011738 | 110.18 | 525.7 | 654.6
0.51 | 0.012106 | 111.42 | 529.57 | 660.4
0.52 | 0.012504 | 112.52 | 533.4 | 666.1
0.53 | 0.012899 | 113.88 | 537.16 | 671.3
0.54 | 0.013436 | 115.13 | 540.73 | 676.4
0.55 | 0.013912 | 116.41 | 544.22 | 681.2
0.56 | 0.014427 | 117.71 | 547.6 | 685.7
0.57 | 0.014888 | 118.94 | 550.84 | 690
0.58 | 0.015497 | 120.31 | 554.01 | 694
0.59 | 0.016056 | 121.66 | 557.02 | 697.9
0.6 | 0.016623 | 122.92 | 560 | 701.6
0.61 | 0.017283 | 124.35 | 562.91 | 705
0.62 | 0.017909 | 125.69 | 565.64 | 708
0.63 | 0.01861 | 127.01 | 568.27 | 710.8
0.64 | 0.019197 | 128.41 | 570.7 | 713.7
0.65 | 0.019997 | 129.77 | 573.1 | 716
0.66 | 0.020624 | 131.12 | 575.4 | 718.5
0.67 | 0.021451 | 132.44 | 578 | 720.6
0.68 | 0.022067 | 133.78 | 580 | 722.6
0.69 | 0.022869 | 135.29 | 582.2 | 724.5
0.7 | 0.023626 | 136.63 | 584.6 | 725.9
0.71 | 0.024378 | 137.87 | 586.4 | 727.7
0.72 | 0.025225 | 139.36 | 588.2 | 728.7
0.73 | 0.026112 | 140.74 | 590.1 | 730.3
0.74 | 0.027006 | 142.16 | 591.8 | 731.5
0.75 | 0.0278 | 143.59 | 593.6 | 732.3
0.76 | 0.028619 | 144.75 | 595 | 733.5
0.77 | 0.029685 | 146.37 | 596.8 | 734.5
0.78 | 0.030557 | 147.67 | 598.2 | 735.1
0.79 | 0.031548 | 149.07 | 599.9 | 736.1
0.8 | 0.032598 | 150.53 | 601 | 736.7
0.81 | 0.033635 | 151.9 | 602.2 | 737.3
0.82 | 0.034423 | 153.3 | 603.8 | 738.1
0.83 | 0.035477 | 154.76 | 605.1 | 738.6
0.84 | 0.036506 | 156.23 | 606.3 | 739.3
0.85 | 0.037635 | 157.52 | 607.4 | 739.5
0.86 | 0.038605 | 159 | 608.8 | 740.2
0.87 | 0.039773 | 160.59 | 609.8 | 740.5
0.88 | 0.040973 | 162.02 | 611 | 740.9
0.89 | 0.042037 | 163.57 | 612.2 | 741.5
0.9 | 0.04325 | 164.85 | 613.5 | 741.7
0.91 | 0.044566 | 166.37 | 614.4 | 741.9
0.92 | 0.04576 | 167.96 | 615.4 | 742
0.93 | 0.046684 | 169.34 | 616.6 | 742.7
0.94 | 0.048182 | 170.89 | 617.5 | 742.7
0.95 | 0.049574 | 172.36 | 618.6 | 743.2
0.96 | 0.050888 | 173.85 | 619.6 | 743.7
0.97 | 0.051975 | 175.37 | 620.7 | 743.9
0.98 | 0.053585 | 176.95 | 621.8 | 744.1
0.99 | 0.05494 | 178.32 | 622.9 | 744.3
1 | 0.056257 | 179.86 | 623.8 | 744.4