## I-V Characteristic (mA-mm)
VDS (V) | VGS = -0.300 V | VGS = 0.100 V | VGS = 0.500 V | VGS = 0.900 V
0 | -3.5563e-05 | -0.6027 | -1.0069 | -5.091
0.01 | 0.0008523 | 7.866 | 15.859 | 13.045
0.02 | 0.0015121 | 15.64 | 32.644 | 31.15
0.03 | 0.0020022 | 22.844 | 49.182 | 49.246
0.04 | 0.0023832 | 29.551 | 66.09 | 67.38
0.05 | 0.0026752 | 35.679 | 82.4 | 85.45
0.06 | 0.0029217 | 41.099 | 98.92 | 103.1
0.07 | 0.0031261 | 46.063 | 115.14 | 121.04
0.08 | 0.0033017 | 50.434 | 130.97 | 138.51
0.09 | 0.0034619 | 54.351 | 146.77 | 156.01
0.1 | 0.0036194 | 57.6 | 162.32 | 173.07
0.11 | 0.0037577 | 60.63 | 178.17 | 190.54
0.12 | 0.00389 | 63.36 | 192.96 | 207.55
0.13 | 0.0040294 | 65.74 | 207.81 | 224.18
0.14 | 0.0041551 | 67.84 | 222.56 | 240.56
0.15 | 0.0042884 | 69.67 | 236.77 | 257.04
0.16 | 0.0044408 | 71.21 | 250.83 | 273.49
0.17 | 0.0045687 | 72.77 | 264.57 | 289.01
0.18 | 0.0047175 | 74.06 | 277.74 | 304.6
0.19 | 0.0048667 | 75.28 | 290.85 | 320.38
0.2 | 0.0050257 | 76.44 | 303.67 | 335.34
0.21 | 0.005183 | 77.43 | 315.91 | 350.42
0.22 | 0.0053282 | 78.58 | 327.71 | 365.04
0.23 | 0.0054927 | 79.64 | 339.32 | 379.55
0.24 | 0.0056496 | 80.73 | 350.54 | 393.54
0.25 | 0.005771 | 81.86 | 361.32 | 407.48
0.26 | 0.005942 | 82.92 | 371.52 | 421.15
0.27 | 0.006131 | 84.3 | 381.59 | 434.4
0.28 | 0.006308 | 85.43 | 391.15 | 447.39
0.29 | 0.006501 | 86.78 | 400.25 | 460.22
0.3 | 0.006705 | 88.05 | 409.15 | 472.79
0.31 | 0.006891 | 89.26 | 417.72 | 484.79
0.32 | 0.007083 | 90.48 | 425.69 | 496.51
0.33 | 0.007252 | 91.7 | 433.53 | 508.26
0.34 | 0.007511 | 92.88 | 441 | 519.27
0.35 | 0.007734 | 93.97 | 448.09 | 530.29
0.36 | 0.00796 | 95.23 | 454.83 | 540.8
0.37 | 0.008156 | 96.39 | 461.3 | 551.13
0.38 | 0.008406 | 97.53 | 467.52 | 561.09
0.39 | 0.008632 | 98.69 | 473.48 | 570.4
0.4 | 0.008861 | 99.72 | 479.16 | 579.8
0.41 | 0.009114 | 100.82 | 484.63 | 588.6
0.42 | 0.009375 | 101.94 | 489.9 | 597.6
0.43 | 0.00965 | 102.99 | 495.06 | 605.5
0.44 | 0.009866 | 104.18 | 499.92 | 613.5
0.45 | 0.010194 | 105.27 | 504.63 | 621.4
0.46 | 0.010506 | 106.37 | 509.2 | 628.7
0.47 | 0.010853 | 107.53 | 513.69 | 635.9
0.48 | 0.011157 | 108.81 | 518 | 642.1
0.49 | 0.011531 | 109.78 | 522.09 | 648.7
0.5 | 0.011903 | 111.04 | 526.13 | 654.9
0.51 | 0.012284 | 112.32 | 530.07 | 660.5
0.52 | 0.01267 | 113.45 | 533.96 | 666.1
0.53 | 0.013083 | 114.82 | 537.52 | 671.3
0.54 | 0.013615 | 115.84 | 541.09 | 676.6
0.55 | 0.014043 | 117.23 | 544.52 | 681.1
0.56 | 0.014645 | 118.51 | 547.97 | 685.6
0.57 | 0.015114 | 119.91 | 551.18 | 690.2
0.58 | 0.015656 | 121.19 | 554.2 | 693.8
0.59 | 0.016295 | 122.42 | 557.35 | 697.8
0.6 | 0.016859 | 123.82 | 560.33 | 701.3
0.61 | 0.017441 | 125.13 | 563.13 | 704.4
0.62 | 0.018098 | 126.47 | 565.88 | 707.7
0.63 | 0.018772 | 127.79 | 568.51 | 710.7
0.64 | 0.019538 | 129.21 | 571.2 | 713.3
0.65 | 0.02022 | 130.58 | 573.5 | 715.8
0.66 | 0.020801 | 131.94 | 575.7 | 718.1
0.67 | 0.021651 | 133.33 | 578 | 720.3
0.68 | 0.022422 | 134.61 | 580.2 | 722
0.69 | 0.023159 | 135.99 | 582.4 | 723.9
0.7 | 0.023991 | 137.37 | 584.6 | 725.5
0.71 | 0.024768 | 138.77 | 586.5 | 726.9
0.72 | 0.025671 | 140.2 | 588.4 | 728.3
0.73 | 0.026353 | 141.41 | 590.4 | 729.7
0.74 | 0.02735 | 142.92 | 592 | 730.7
0.75 | 0.028229 | 144.28 | 593.6 | 731.9
0.76 | 0.029225 | 145.63 | 595 | 732.7
0.77 | 0.030015 | 147.01 | 596.8 | 733.8
0.78 | 0.031053 | 148.39 | 598.1 | 734.9
0.79 | 0.032019 | 149.75 | 599.6 | 735.4
0.8 | 0.03283 | 151.22 | 601 | 736.1
0.81 | 0.033819 | 152.67 | 602.6 | 736.7
0.82 | 0.034955 | 153.8 | 603.8 | 737.1
0.83 | 0.036023 | 155.42 | 605.4 | 737.9
0.84 | 0.037092 | 156.79 | 606.3 | 738.3
0.85 | 0.038081 | 158.25 | 607.4 | 738.7
0.86 | 0.039315 | 159.79 | 608.7 | 739.1
0.87 | 0.040481 | 161 | 610 | 739.9
0.88 | 0.041425 | 162.58 | 610.8 | 740.2
0.89 | 0.042739 | 164.01 | 612.2 | 740.7
0.9 | 0.043908 | 165.46 | 613.5 | 740.9
0.91 | 0.044874 | 167.04 | 614.2 | 741.3
0.92 | 0.046233 | 168.35 | 615.6 | 741.5
0.93 | 0.047651 | 169.92 | 616.5 | 741.8
0.94 | 0.048959 | 171.36 | 617.5 | 742
0.95 | 0.050045 | 172.84 | 618.6 | 742.8
0.96 | 0.051644 | 174.31 | 619.8 | 742.7
0.97 | 0.05282 | 175.87 | 620.7 | 743.1
0.98 | 0.054264 | 177.31 | 621.8 | 743.4
0.99 | 0.055582 | 178.8 | 622.8 | 743.5
1 | 0.05726 | 180.31 | 623.8 | 744.1