## I-V Characteristic (mA-mm)
VDS (V) | VGS = -0.300 V | VGS = 0.100 V | VGS = 0.500 V | VGS = 0.900 V
0 | -3.1453e-05 | -0.5197 | -1.0953 | -5.212
0.01 | 0.0008135 | 7.748 | 15.756 | 13.029
0.02 | 0.001442 | 15.444 | 32.475 | 30.921
0.03 | 0.001913 | 22.614 | 49.364 | 49.338
0.04 | 0.0022732 | 29.252 | 65.72 | 67.2
0.05 | 0.0025444 | 35.225 | 82.4 | 85.37
0.06 | 0.0027832 | 40.601 | 98.55 | 102.99
0.07 | 0.0029742 | 45.492 | 114.72 | 120.6
0.08 | 0.0031502 | 49.821 | 130.68 | 138.17
0.09 | 0.0032957 | 53.64 | 146.39 | 155.4
0.1 | 0.003433 | 56.92 | 162.15 | 172.84
0.11 | 0.0035722 | 59.87 | 177.49 | 189.84
0.12 | 0.0036906 | 62.52 | 192.58 | 206.81
0.13 | 0.0038243 | 64.82 | 207.45 | 223.54
0.14 | 0.0039666 | 66.86 | 221.71 | 239.84
0.15 | 0.00408 | 68.71 | 236.41 | 256.38
0.16 | 0.0042191 | 70.28 | 250.2 | 272.55
0.17 | 0.004352 | 71.75 | 263.79 | 288.3
0.18 | 0.0044963 | 73.06 | 277.18 | 303.85
0.19 | 0.0046194 | 74.25 | 290.36 | 319.71
0.2 | 0.0047645 | 75.34 | 303 | 334.73
0.21 | 0.0049201 | 76.46 | 315.19 | 349.54
0.22 | 0.0050511 | 77.47 | 327.15 | 364.25
0.23 | 0.0052122 | 78.56 | 338.75 | 378.67
0.24 | 0.0053686 | 79.6 | 349.91 | 393
0.25 | 0.0055366 | 80.53 | 360.65 | 406.67
0.26 | 0.005663 | 81.82 | 371.02 | 420.3
0.27 | 0.005858 | 83.1 | 381.04 | 433.73
0.28 | 0.006022 | 84.26 | 390.46 | 446.58
0.29 | 0.006203 | 85.67 | 399.83 | 459.47
0.3 | 0.006365 | 86.77 | 408.65 | 471.85
0.31 | 0.006568 | 88.17 | 417.11 | 484.06
0.32 | 0.006761 | 89.33 | 425.26 | 495.78
0.33 | 0.006969 | 90.58 | 433.09 | 507.62
0.34 | 0.007143 | 91.78 | 440.54 | 518.73
0.35 | 0.007334 | 92.94 | 447.58 | 529.62
0.36 | 0.007559 | 94.08 | 454.5 | 540.21
0.37 | 0.007742 | 95.19 | 460.95 | 550.49
0.38 | 0.007959 | 96.31 | 467.17 | 560.58
0.39 | 0.008209 | 97.37 | 473.01 | 569.9
0.4 | 0.008439 | 98.6 | 478.82 | 579.1
0.41 | 0.008651 | 99.68 | 484.25 | 588.2
0.42 | 0.008915 | 100.76 | 489.55 | 596.8
0.43 | 0.00915 | 101.94 | 494.45 | 605.4
0.44 | 0.009427 | 102.82 | 499.41 | 613.3
0.45 | 0.009699 | 104.07 | 504.11 | 620.7
0.46 | 0.009974 | 105.14 | 508.7 | 628.1
0.47 | 0.010282 | 106.29 | 512.98 | 635.3
0.48 | 0.01057 | 107.49 | 517.31 | 642
0.49 | 0.010893 | 108.58 | 521.45 | 648.3
0.5 | 0.011257 | 109.71 | 525.46 | 654.6
0.51 | 0.011653 | 110.92 | 529.31 | 660.3
0.52 | 0.012035 | 112.2 | 533.08 | 666
0.53 | 0.012443 | 113.32 | 536.74 | 671
0.54 | 0.012851 | 114.63 | 540.34 | 676
0.55 | 0.01333 | 115.81 | 543.71 | 681.1
0.56 | 0.013814 | 117.11 | 547.06 | 685.6
0.57 | 0.014321 | 118.39 | 550.25 | 690.2
0.58 | 0.014869 | 119.51 | 553.4 | 693.9
0.59 | 0.015364 | 120.9 | 556.43 | 697.6
0.6 | 0.01596 | 122.3 | 559.37 | 701.3
0.61 | 0.016562 | 123.61 | 562.26 | 704.4
0.62 | 0.017186 | 124.94 | 564.93 | 707.6
0.63 | 0.017803 | 126.17 | 567.59 | 710.5
0.64 | 0.018401 | 127.6 | 570 | 713.2
0.65 | 0.019108 | 129.02 | 572.5 | 715.8
0.66 | 0.019787 | 130.27 | 574.8 | 718
0.67 | 0.020421 | 131.6 | 577 | 720.4
0.68 | 0.021194 | 133.04 | 579.1 | 722
0.69 | 0.021908 | 134.35 | 581.4 | 723.8
0.7 | 0.022661 | 135.73 | 583.4 | 725.5
0.71 | 0.023469 | 137.11 | 585.4 | 726.9
0.72 | 0.024252 | 138.3 | 587.6 | 728.3
0.73 | 0.025047 | 139.81 | 589.2 | 729.7
0.74 | 0.025894 | 141.12 | 591 | 730.7
0.75 | 0.026727 | 142.51 | 592.6 | 731.9
0.76 | 0.027518 | 144 | 594.2 | 732.9
0.77 | 0.028427 | 145.21 | 595.8 | 733.5
0.78 | 0.02936 | 146.69 | 597.4 | 734.5
0.79 | 0.030326 | 148.04 | 598.8 | 735.1
0.8 | 0.031193 | 149.41 | 600.2 | 736.1
0.81 | 0.032126 | 150.9 | 601.4 | 736.3
0.82 | 0.033213 | 152.18 | 603.1 | 737.3
0.83 | 0.034198 | 153.61 | 603.9 | 737.9
0.84 | 0.035221 | 155.05 | 605.3 | 738.3
0.85 | 0.036196 | 156.43 | 606.7 | 738.7
0.86 | 0.037234 | 157.79 | 607.8 | 739.5
0.87 | 0.038351 | 159.28 | 609 | 739.5
0.88 | 0.039197 | 160.79 | 610 | 740
0.89 | 0.040463 | 162.1 | 611.1 | 740.5
0.9 | 0.041635 | 163.69 | 612.2 | 740.9
0.91 | 0.042873 | 164.95 | 613.4 | 741.1
0.92 | 0.043907 | 166.49 | 614.3 | 741.2
0.93 | 0.045244 | 168.01 | 615.5 | 741.6
0.94 | 0.046217 | 169.5 | 616.6 | 742.1
0.95 | 0.047578 | 171 | 617.5 | 742.6
0.96 | 0.048919 | 172.42 | 618.6 | 742.5
0.97 | 0.050355 | 173.91 | 619.7 | 742.7
0.98 | 0.051684 | 175.35 | 620.6 | 743.1
0.99 | 0.052764 | 176.95 | 621.8 | 743.3
1 | 0.054226 | 178.27 | 623 | 743.5