## I-V Characteristic (mA-mm)
VDS (V) | VGS = -0.300 V | VGS = 0.100 V | VGS = 0.500 V | VGS = 0.900 V
0 | -3.2142e-05 | -0.588 | -1.0537 | -5.23
0.01 | 0.0008577 | 7.824 | 15.796 | 13.003
0.02 | 0.0015031 | 15.582 | 32.365 | 30.878
0.03 | 0.0019922 | 22.77 | 49.343 | 49.294
0.04 | 0.0023682 | 29.5 | 65.72 | 67.2
0.05 | 0.0026649 | 35.554 | 82.43 | 85.29
0.06 | 0.0029069 | 40.984 | 98.53 | 102.86
0.07 | 0.0031136 | 45.941 | 114.72 | 120.48
0.08 | 0.0032832 | 50.274 | 130.57 | 138.08
0.09 | 0.0034473 | 54.151 | 146.25 | 155.26
0.1 | 0.0035915 | 57.36 | 162.1 | 172.67
0.11 | 0.0037186 | 60.43 | 177.31 | 189.82
0.12 | 0.0038695 | 63.09 | 192.44 | 206.69
0.13 | 0.0039956 | 65.54 | 207.33 | 223.36
0.14 | 0.0041406 | 67.52 | 221.78 | 239.75
0.15 | 0.0042791 | 69.43 | 236.2 | 256.38
0.16 | 0.0044055 | 71.03 | 250.21 | 272.35
0.17 | 0.0045407 | 72.45 | 263.83 | 288.02
0.18 | 0.0046748 | 73.86 | 277 | 303.73
0.19 | 0.0048294 | 75.04 | 290.38 | 319.54
0.2 | 0.0049704 | 76.21 | 302.94 | 334.49
0.21 | 0.0051143 | 77.22 | 315.17 | 349.34
0.22 | 0.0052803 | 78.31 | 327.01 | 364.07
0.23 | 0.0054443 | 79.38 | 338.67 | 378.41
0.24 | 0.0056154 | 80.43 | 350.01 | 392.73
0.25 | 0.005723 | 81.54 | 360.55 | 406.49
0.26 | 0.005899 | 82.73 | 370.91 | 420.07
0.27 | 0.0061 | 83.91 | 381.05 | 433.41
0.28 | 0.00626 | 85.21 | 390.53 | 446.34
0.29 | 0.006473 | 86.48 | 399.81 | 459.23
0.3 | 0.006662 | 87.72 | 408.66 | 471.58
0.31 | 0.006867 | 88.99 | 417.18 | 483.73
0.32 | 0.007062 | 90.3 | 425.25 | 495.56
0.33 | 0.007267 | 91.41 | 433.18 | 507.33
0.34 | 0.007455 | 92.68 | 440.58 | 518.49
0.35 | 0.007674 | 93.78 | 447.71 | 529.3
0.36 | 0.007887 | 94.96 | 454.49 | 539.97
0.37 | 0.008096 | 96.11 | 461.01 | 550.32
0.38 | 0.00834 | 97.19 | 467.3 | 560.34
0.39 | 0.008539 | 98.36 | 473.21 | 569.79
0.4 | 0.008813 | 99.35 | 478.96 | 579
0.41 | 0.009046 | 100.54 | 484.43 | 588.2
0.42 | 0.009312 | 101.62 | 489.74 | 596.8
0.43 | 0.009535 | 102.73 | 494.79 | 605
0.44 | 0.009846 | 103.75 | 499.76 | 613.3
0.45 | 0.01013 | 104.98 | 504.46 | 620.8
0.46 | 0.010421 | 106.11 | 509.05 | 628.1
0.47 | 0.01074 | 107.35 | 513.51 | 635.1
0.48 | 0.011049 | 108.45 | 517.8 | 641.9
0.49 | 0.011431 | 109.53 | 521.92 | 648.5
0.5 | 0.011761 | 110.72 | 525.98 | 654.6
0.51 | 0.012206 | 111.97 | 529.89 | 660.1
0.52 | 0.012584 | 113.12 | 533.68 | 666
0.53 | 0.01308 | 114.41 | 537.36 | 671.3
0.54 | 0.013488 | 115.54 | 540.92 | 676.3
0.55 | 0.013957 | 116.92 | 544.38 | 681
0.56 | 0.014509 | 118.09 | 547.81 | 685.6
0.57 | 0.015048 | 119.51 | 550.95 | 690
0.58 | 0.015597 | 120.62 | 554.1 | 693.9
0.59 | 0.016127 | 122.06 | 557.16 | 697.6
0.6 | 0.016754 | 123.34 | 560.15 | 701.2
0.61 | 0.017352 | 124.72 | 562.98 | 704.6
0.62 | 0.017986 | 126.11 | 565.68 | 708
0.63 | 0.018578 | 127.25 | 568.37 | 710.8
0.64 | 0.019365 | 128.77 | 570.8 | 713.7
0.65 | 0.020023 | 130.05 | 573.5 | 716
0.66 | 0.02079 | 131.48 | 575.4 | 718.5
0.67 | 0.021499 | 132.9 | 577.8 | 720.6
0.68 | 0.022134 | 134.2 | 580.2 | 722.6
0.69 | 0.023019 | 135.61 | 582.2 | 724.2
0.7 | 0.023786 | 136.95 | 584.6 | 725.7
0.71 | 0.024586 | 138.34 | 586.4 | 727.4
0.72 | 0.025362 | 139.6 | 588.2 | 728.7
0.73 | 0.026311 | 141.02 | 589.8 | 730.3
0.74 | 0.027108 | 142.35 | 591.8 | 731.1
0.75 | 0.027909 | 143.76 | 593.4 | 732.3
0.76 | 0.028856 | 145.18 | 595 | 733.5
0.77 | 0.029824 | 146.38 | 596.6 | 734.1
0.78 | 0.030756 | 147.89 | 598.2 | 735.1
0.79 | 0.031638 | 149.3 | 599.9 | 736.1
0.8 | 0.032705 | 150.68 | 601 | 736.7
0.81 | 0.033694 | 152.2 | 602.6 | 737.3
0.82 | 0.034756 | 153.36 | 603.6 | 738.1
0.83 | 0.035706 | 154.92 | 605.1 | 738.3
0.84 | 0.03665 | 156.35 | 606.3 | 738.8
0.85 | 0.037867 | 157.75 | 607.4 | 739.5
0.86 | 0.038833 | 159.31 | 608.6 | 740.2
0.87 | 0.040105 | 160.68 | 610 | 740.3
0.88 | 0.041294 | 162.11 | 611 | 740.9
0.89 | 0.042471 | 163.63 | 612.2 | 741.1
0.9 | 0.043517 | 165.09 | 613.3 | 741.7
0.91 | 0.044752 | 166.45 | 614.2 | 741.9
0.92 | 0.045868 | 167.97 | 615.2 | 742
0.93 | 0.047373 | 169.46 | 616.4 | 742.7
0.94 | 0.048685 | 171 | 617.5 | 742.7
0.95 | 0.049855 | 172.54 | 618.6 | 743.1
0.96 | 0.05107 | 173.89 | 619.7 | 743.7
0.97 | 0.052321 | 175.47 | 620.6 | 743.7
0.98 | 0.053791 | 176.95 | 621.8 | 743.9
0.99 | 0.055291 | 178.52 | 622.8 | 744.3
1 | 0.056634 | 180.08 | 623.8 | 744.3