## I-V Characteristic (mA-mm)
VDS (V) | VGS = -0.300 V | VGS = 0.100 V | VGS = 0.500 V | VGS = 0.900 V
0 | -3.7359e-05 | -0.6088 | -0.9112 | -5.127
0.01 | 0.0009098 | 7.908 | 15.788 | 13.049
0.02 | 0.0016087 | 15.661 | 32.458 | 31.127
0.03 | 0.0021463 | 22.926 | 49.083 | 48.936
0.04 | 0.0025515 | 29.688 | 65.74 | 67.22
0.05 | 0.0028675 | 35.788 | 82.08 | 84.95
0.06 | 0.0031277 | 41.29 | 98.39 | 102.94
0.07 | 0.0033368 | 46.315 | 114.66 | 120.58
0.08 | 0.0035381 | 50.702 | 130.58 | 137.91
0.09 | 0.0037085 | 54.635 | 146.19 | 155.22
0.1 | 0.0038638 | 57.85 | 161.71 | 172.21
0.11 | 0.0040078 | 60.95 | 177.52 | 189.94
0.12 | 0.004156 | 63.65 | 192.29 | 206.37
0.13 | 0.0043149 | 66.08 | 207.07 | 223.04
0.14 | 0.00445 | 68.18 | 221.7 | 239.65
0.15 | 0.0046061 | 70.04 | 235.9 | 255.89
0.16 | 0.0047507 | 71.77 | 249.98 | 271.99
0.17 | 0.0048837 | 73.22 | 263.57 | 287.82
0.18 | 0.0050639 | 74.59 | 276.91 | 303.35
0.19 | 0.0052194 | 75.87 | 289.85 | 318.77
0.2 | 0.0053801 | 76.99 | 302.56 | 334.15
0.21 | 0.005533 | 78.13 | 314.9 | 348.9
0.22 | 0.005665 | 79.08 | 326.8 | 363.38
0.23 | 0.005856 | 80.25 | 338.31 | 377.8
0.24 | 0.006043 | 81.32 | 349.49 | 391.86
0.25 | 0.00621 | 82.46 | 360.44 | 405.94
0.26 | 0.006417 | 83.62 | 370.52 | 419.26
0.27 | 0.006593 | 84.84 | 380.56 | 432.53
0.28 | 0.006816 | 86.19 | 390.23 | 445.63
0.29 | 0.007 | 87.52 | 399.34 | 458.07
0.3 | 0.007216 | 88.73 | 408.26 | 470.62
0.31 | 0.007419 | 89.94 | 416.73 | 482.82
0.32 | 0.007639 | 91.24 | 424.91 | 494.49
0.33 | 0.007864 | 92.5 | 432.65 | 505.99
0.34 | 0.008066 | 93.71 | 440.04 | 517.27
0.35 | 0.008298 | 94.92 | 447.15 | 528.06
0.36 | 0.008506 | 95.93 | 454.04 | 538.76
0.37 | 0.00878 | 97.19 | 460.52 | 548.84
0.38 | 0.008997 | 98.23 | 466.67 | 558.75
0.39 | 0.009271 | 99.39 | 472.62 | 568.45
0.4 | 0.009499 | 100.46 | 478.43 | 577.4
0.41 | 0.009773 | 101.58 | 483.83 | 586.6
0.42 | 0.010053 | 102.68 | 489.1 | 595
0.43 | 0.010278 | 103.81 | 494.18 | 603.5
0.44 | 0.010618 | 104.98 | 499.17 | 611.1
0.45 | 0.010931 | 105.96 | 503.9 | 619.1
0.46 | 0.011255 | 107.13 | 508.42 | 626.1
0.47 | 0.011561 | 108.33 | 512.89 | 633.1
0.48 | 0.011972 | 109.49 | 517.24 | 639.8
0.49 | 0.012323 | 110.73 | 521.37 | 646.2
0.5 | 0.012756 | 111.75 | 525.43 | 652.5
0.51 | 0.013186 | 113.02 | 529.3 | 658.3
0.52 | 0.013623 | 114.29 | 533.17 | 663.9
0.53 | 0.01407 | 115.47 | 536.81 | 669.1
0.54 | 0.014521 | 116.82 | 540.35 | 674.2
0.55 | 0.015063 | 118.04 | 543.77 | 679
0.56 | 0.015633 | 119.32 | 547.19 | 683.8
0.57 | 0.016256 | 120.58 | 550.46 | 687.8
0.58 | 0.016777 | 121.96 | 553.49 | 691.8
0.59 | 0.017458 | 123.13 | 556.64 | 695.6
0.6 | 0.018077 | 124.55 | 559.59 | 699.3
0.61 | 0.018731 | 125.89 | 562.46 | 702.5
0.62 | 0.019453 | 127.27 | 565.25 | 705.8
0.63 | 0.020131 | 128.65 | 567.8 | 708.6
0.64 | 0.020832 | 129.83 | 570.1 | 711.3
0.65 | 0.021513 | 131.32 | 572.7 | 713.8
0.66 | 0.022416 | 132.68 | 575.4 | 716
0.67 | 0.023111 | 134.05 | 577.3 | 718.4
0.68 | 0.024049 | 135.52 | 579.8 | 720.4
0.69 | 0.024787 | 136.71 | 581.8 | 722
0.7 | 0.02558 | 138.24 | 584 | 723.8
0.71 | 0.026455 | 139.56 | 586 | 725.3
0.72 | 0.027322 | 140.94 | 587.6 | 726.7
0.73 | 0.028297 | 142.28 | 589.4 | 728.1
0.74 | 0.029336 | 143.62 | 591.1 | 729.1
0.75 | 0.030215 | 145.06 | 593 | 730.3
0.76 | 0.031001 | 146.45 | 594.3 | 731.3
0.77 | 0.032076 | 147.87 | 596.2 | 732.2
0.78 | 0.033104 | 149.13 | 597.8 | 733.1
0.79 | 0.034114 | 150.58 | 599 | 734.1
0.8 | 0.035101 | 151.98 | 600.7 | 734.7
0.81 | 0.036233 | 153.47 | 601.9 | 735.1
0.82 | 0.037327 | 154.89 | 603.5 | 736.1
0.83 | 0.03829 | 156.23 | 604.6 | 736.3
0.84 | 0.039396 | 157.75 | 605.8 | 737.3
0.85 | 0.040779 | 159.23 | 607 | 737.5
0.86 | 0.041746 | 160.62 | 608.2 | 738.1
0.87 | 0.043069 | 162.14 | 609.5 | 738.6
0.88 | 0.04438 | 163.54 | 610.6 | 738.8
0.89 | 0.045526 | 165.08 | 611.8 | 739.3
0.9 | 0.046744 | 166.57 | 613 | 739.7
0.91 | 0.047866 | 168.14 | 613.8 | 740.3
0.92 | 0.049259 | 169.4 | 615 | 740.3
0.93 | 0.050611 | 171.05 | 616.2 | 740.9
0.94 | 0.051838 | 172.46 | 617.3 | 741.3
0.95 | 0.053389 | 174.01 | 618.3 | 741.5
0.96 | 0.054891 | 175.63 | 619.4 | 741.8
0.97 | 0.056275 | 176.95 | 620.4 | 742.1
0.98 | 0.05728 | 178.51 | 621.4 | 742.3
0.99 | 0.05927 | 180.13 | 622.3 | 742.7
1 | 0.06033 | 181.67 | 623.4 | 742.7