## I-V Characteristic (mA-mm)
VDS (V) | VGS = -0.300 V | VGS = 0.100 V | VGS = 0.500 V | VGS = 0.900 V
0 | -3.4467e-05 | -0.5352 | -1.0824 | -5.077
0.01 | 0.0008957 | 7.813 | 15.75 | 13.13
0.02 | 0.0015841 | 15.638 | 32.703 | 31.424
0.03 | 0.002108 | 22.944 | 49.18 | 49.242
0.04 | 0.0025054 | 29.597 | 65.74 | 67.58
0.05 | 0.0028198 | 35.702 | 82.22 | 85.15
0.06 | 0.0030748 | 41.209 | 98.51 | 102.84
0.07 | 0.0032781 | 46.17 | 114.65 | 120.76
0.08 | 0.0034717 | 50.599 | 130.64 | 138.07
0.09 | 0.0036427 | 54.514 | 146.68 | 155.63
0.1 | 0.003809 | 57.66 | 162.06 | 172.7
0.11 | 0.0039542 | 60.83 | 177.4 | 189.94
0.12 | 0.0041067 | 63.55 | 192.69 | 206.75
0.13 | 0.004245 | 65.94 | 207.3 | 223.26
0.14 | 0.0043812 | 68.07 | 221.98 | 240.11
0.15 | 0.0045272 | 69.89 | 236.36 | 256.36
0.16 | 0.0046704 | 71.63 | 250.33 | 272.3
0.17 | 0.0048134 | 73.07 | 263.99 | 288.3
0.18 | 0.00498 | 74.43 | 277.26 | 304.03
0.19 | 0.0051384 | 75.68 | 290.54 | 319.46
0.2 | 0.0053103 | 76.8 | 303.14 | 334.62
0.21 | 0.0054613 | 77.88 | 315.35 | 349.55
0.22 | 0.0056214 | 79.01 | 327.43 | 364.25
0.23 | 0.0057 | 80.11 | 339.18 | 378.76
0.24 | 0.005916 | 81.11 | 350.18 | 392.86
0.25 | 0.006094 | 82.3 | 361 | 406.7
0.26 | 0.006287 | 83.51 | 371.44 | 420.22
0.27 | 0.006481 | 84.75 | 381.45 | 433.48
0.28 | 0.006658 | 86.07 | 391.09 | 446.82
0.29 | 0.006882 | 87.23 | 400.34 | 459.4
0.3 | 0.007099 | 88.65 | 409.21 | 471.74
0.31 | 0.007297 | 89.86 | 417.76 | 484.18
0.32 | 0.007499 | 91.08 | 425.87 | 495.93
0.33 | 0.007738 | 92.34 | 433.84 | 507.57
0.34 | 0.007941 | 93.44 | 441.3 | 518.73
0.35 | 0.008186 | 94.65 | 448.33 | 529.67
0.36 | 0.008412 | 95.83 | 455.21 | 540.4
0.37 | 0.008617 | 96.99 | 461.88 | 550.74
0.38 | 0.008865 | 98.04 | 468.11 | 560.6
0.39 | 0.009083 | 99.18 | 474.05 | 570.2
0.4 | 0.009367 | 100.3 | 479.85 | 579.4
0.41 | 0.009645 | 101.44 | 485.46 | 588.5
0.42 | 0.009907 | 102.56 | 490.77 | 597.4
0.43 | 0.010158 | 103.54 | 495.89 | 605.8
0.44 | 0.010486 | 104.76 | 500.84 | 613.8
0.45 | 0.010782 | 105.93 | 505.59 | 621.4
0.46 | 0.011126 | 106.99 | 510.29 | 628.9
0.47 | 0.011457 | 108.27 | 514.72 | 635.7
0.48 | 0.01182 | 109.33 | 519.08 | 642.5
0.49 | 0.01219 | 110.54 | 523.34 | 649.1
0.5 | 0.012525 | 111.78 | 527.42 | 655.3
0.51 | 0.013012 | 112.96 | 531.33 | 661
0.52 | 0.013488 | 114.24 | 535.18 | 666.7
0.53 | 0.013969 | 115.47 | 538.94 | 672.1
0.54 | 0.014359 | 116.69 | 542.51 | 677
0.55 | 0.014912 | 118.02 | 546 | 681.8
0.56 | 0.015467 | 119.31 | 549.35 | 686.6
0.57 | 0.015973 | 120.5 | 552.66 | 690.8
0.58 | 0.016689 | 121.93 | 555.86 | 695
0.59 | 0.017275 | 123.28 | 558.88 | 698.7
0.6 | 0.017964 | 124.6 | 561.93 | 702.4
0.61 | 0.018531 | 126 | 564.68 | 705.7
0.62 | 0.0193 | 127.21 | 567.52 | 708.8
0.63 | 0.019971 | 128.7 | 569.9 | 711.8
0.64 | 0.020798 | 130.04 | 572.5 | 714.6
0.65 | 0.021457 | 131.42 | 575 | 717.1
0.66 | 0.022309 | 132.86 | 577.4 | 719.2
0.67 | 0.023047 | 134.12 | 579.8 | 721.7
0.68 | 0.023804 | 135.6 | 582.1 | 723.6
0.69 | 0.024694 | 136.99 | 584.4 | 725.3
0.7 | 0.025504 | 138.32 | 586.4 | 726.9
0.71 | 0.026368 | 139.68 | 588.2 | 728.5
0.72 | 0.027244 | 141.12 | 590.1 | 729.9
0.73 | 0.028217 | 142.5 | 592 | 731.3
0.74 | 0.02911 | 143.89 | 593.8 | 732.3
0.75 | 0.030018 | 145.3 | 595.1 | 733.5
0.76 | 0.031049 | 146.57 | 597.2 | 734.5
0.77 | 0.031981 | 148.05 | 598.3 | 735.5
0.78 | 0.033002 | 149.46 | 600.3 | 736.3
0.79 | 0.034007 | 150.88 | 601.5 | 737.3
0.8 | 0.03509 | 152.3 | 603.1 | 738.1
0.81 | 0.036022 | 153.62 | 604.6 | 738.3
0.82 | 0.037289 | 155.13 | 605.8 | 738.8
0.83 | 0.038319 | 156.55 | 607.1 | 739.7
0.84 | 0.039376 | 158 | 608.2 | 740.2
0.85 | 0.040505 | 159.36 | 609.6 | 741.1
0.86 | 0.041753 | 160.87 | 610.6 | 741.1
0.87 | 0.043003 | 162.34 | 611.8 | 741.6
0.88 | 0.044225 | 163.77 | 613.2 | 742.1
0.89 | 0.045575 | 165.35 | 614.2 | 742.7
0.9 | 0.046626 | 166.65 | 615.4 | 742.8
0.91 | 0.047946 | 168.27 | 616.5 | 743.4
0.92 | 0.049453 | 169.74 | 617.4 | 743.5
0.93 | 0.050931 | 171.2 | 618.6 | 743.9
0.94 | 0.052078 | 172.86 | 619.5 | 744.3
0.95 | 0.053392 | 174.13 | 620.6 | 744.3
0.96 | 0.054838 | 175.83 | 621.4 | 744.8
0.97 | 0.056211 | 177.27 | 622.8 | 745
0.98 | 0.05764 | 178.8 | 623.8 | 745.3
0.99 | 0.05918 | 180.34 | 624.7 | 745.7
1 | 0.06084 | 181.78 | 625.9 | 745.9