## I-V Characteristic (mA-mm)
VDS (V) | VGS = -0.300 V | VGS = 0.100 V | VGS = 0.500 V | VGS = 0.900 V
0 | -6.626e-05 | -0.5199 | -1.1547 | -4.9905
0.01 | 0.0010922 | 8.041 | 15.832 | 13.23
0.02 | 0.0019263 | 16.067 | 32.571 | 31.277
0.03 | 0.0025627 | 23.518 | 49.155 | 49.577
0.04 | 0.0030589 | 30.41 | 65.9 | 67.36
0.05 | 0.0034429 | 36.692 | 82.19 | 85.39
0.06 | 0.0037549 | 42.471 | 98.47 | 102.94
0.07 | 0.0040343 | 47.633 | 115.08 | 120.72
0.08 | 0.0042576 | 52.184 | 130.85 | 138.25
0.09 | 0.0044721 | 56.297 | 146.55 | 155.6
0.1 | 0.0046787 | 59.64 | 162.19 | 172.84
0.11 | 0.0048605 | 62.91 | 177.76 | 189.96
0.12 | 0.0050669 | 65.84 | 192.96 | 206.81
0.13 | 0.005253 | 68.23 | 207.64 | 223.52
0.14 | 0.0054481 | 70.57 | 222.28 | 239.65
0.15 | 0.0056263 | 72.6 | 236.75 | 256.47
0.16 | 0.005753 | 74.34 | 250.46 | 272.31
0.17 | 0.005968 | 76 | 264.53 | 287.92
0.18 | 0.006186 | 77.33 | 277.7 | 303.65
0.19 | 0.006387 | 78.76 | 290.8 | 319.2
0.2 | 0.006599 | 79.99 | 303.63 | 334.3
0.21 | 0.00681 | 81.15 | 316.03 | 349.11
0.22 | 0.007021 | 82.32 | 327.94 | 363.75
0.23 | 0.007267 | 83.42 | 339.56 | 378.15
0.24 | 0.00751 | 84.67 | 350.86 | 392.26
0.25 | 0.007737 | 85.85 | 361.65 | 405.97
0.26 | 0.007955 | 87.15 | 372.09 | 419.53
0.27 | 0.008234 | 88.44 | 382.25 | 432.77
0.28 | 0.008477 | 89.82 | 391.86 | 445.6
0.29 | 0.008745 | 91.2 | 401.08 | 458.64
0.3 | 0.009012 | 92.48 | 409.93 | 470.78
0.31 | 0.009266 | 93.88 | 418.7 | 482.83
0.32 | 0.009543 | 95.05 | 426.83 | 494.73
0.33 | 0.009785 | 96.47 | 434.64 | 506.17
0.34 | 0.010129 | 97.63 | 442.2 | 517.44
0.35 | 0.010413 | 98.87 | 449.4 | 528.06
0.36 | 0.010738 | 100.14 | 456.36 | 538.8
0.37 | 0.011013 | 101.17 | 462.82 | 549.05
0.38 | 0.011358 | 102.42 | 469.09 | 559
0.39 | 0.011671 | 103.5 | 475.14 | 568.47
0.4 | 0.012023 | 104.72 | 480.97 | 577.8
0.41 | 0.012357 | 105.75 | 486.45 | 586.6
0.42 | 0.012727 | 106.97 | 491.79 | 595
0.43 | 0.013094 | 108.13 | 497 | 603.6
0.44 | 0.013405 | 109.26 | 502.03 | 611.7
0.45 | 0.013872 | 110.56 | 506.75 | 619.4
0.46 | 0.014282 | 111.53 | 511.34 | 626.5
0.47 | 0.014773 | 112.83 | 515.91 | 633.5
0.48 | 0.015185 | 114.1 | 520.3 | 640.5
0.49 | 0.015718 | 115.25 | 524.51 | 646.9
0.5 | 0.016273 | 116.51 | 528.53 | 653
0.51 | 0.016768 | 117.67 | 532.57 | 658.5
0.52 | 0.017364 | 119.08 | 536.44 | 664.4
0.53 | 0.018029 | 120.25 | 540.2 | 669.7
0.54 | 0.0187 | 121.61 | 543.71 | 674.7
0.55 | 0.019352 | 122.82 | 547.26 | 679.3
0.56 | 0.020113 | 124.27 | 550.72 | 684
0.57 | 0.02093 | 125.57 | 553.99 | 688.2
0.58 | 0.021754 | 126.93 | 557.14 | 692.6
0.59 | 0.022497 | 128.38 | 560.2 | 696.2
0.6 | 0.023317 | 129.61 | 563.25 | 700
0.61 | 0.024209 | 131.08 | 566.21 | 703.2
0.62 | 0.025052 | 132.48 | 568.93 | 706.4
0.63 | 0.02604 | 133.9 | 571.6 | 709.3
0.64 | 0.027066 | 135.39 | 574.4 | 712.3
0.65 | 0.028096 | 136.69 | 576.6 | 714.8
0.66 | 0.028892 | 138.19 | 578.9 | 717.2
0.67 | 0.029961 | 139.56 | 581.6 | 719.5
0.68 | 0.031061 | 141 | 583.4 | 721.5
0.69 | 0.032165 | 142.38 | 586 | 723.3
0.7 | 0.033247 | 143.78 | 588 | 724.9
0.71 | 0.034345 | 145.22 | 589.8 | 726.7
0.72 | 0.035763 | 146.65 | 591.8 | 727.9
0.73 | 0.036631 | 148.19 | 593.6 | 729.2
0.74 | 0.038079 | 149.44 | 595.6 | 730.9
0.75 | 0.039322 | 150.96 | 597.4 | 731.9
0.76 | 0.040689 | 152.38 | 599 | 733.1
0.77 | 0.041777 | 153.76 | 600.5 | 734.1
0.78 | 0.043176 | 155.28 | 602 | 735
0.79 | 0.044511 | 156.55 | 603.7 | 735.6
0.8 | 0.045844 | 158.11 | 604.7 | 736.5
0.81 | 0.04728 | 159.61 | 606.5 | 737.5
0.82 | 0.048705 | 161.06 | 607.6 | 738.1
0.83 | 0.050261 | 162.62 | 609 | 738.7
0.84 | 0.051584 | 163.91 | 610.3 | 739.3
0.85 | 0.053256 | 165.49 | 611.5 | 739.9
0.86 | 0.054856 | 167.02 | 612.7 | 740.3
0.87 | 0.056443 | 168.48 | 614 | 740.9
0.88 | 0.058 | 170.02 | 615 | 741.3
0.89 | 0.05988 | 171.46 | 616.2 | 741.8
0.9 | 0.06141 | 173.01 | 617.4 | 742.5
0.91 | 0.06319 | 174.49 | 618.6 | 742.7
0.92 | 0.06461 | 176.08 | 619.8 | 742.9
0.93 | 0.06643 | 177.47 | 620.7 | 743.4
0.94 | 0.06823 | 179.12 | 621.8 | 743.7
0.95 | 0.07046 | 180.72 | 623 | 744.1
0.96 | 0.07183 | 182.26 | 623.9 | 744.3
0.97 | 0.07399 | 183.9 | 624.9 | 744.7
0.98 | 0.07601 | 185.29 | 626.1 | 744.8
0.99 | 0.07788 | 187.01 | 626.9 | 745.3
1 | 0.07996 | 188.5 | 628.1 | 745.9