## I-V Characteristic (mA-mm)
VDS (V) | VGS = -0.300 V | VGS = 0.100 V | VGS = 0.500 V | VGS = 0.900 V
0 | -4.0909e-05 | -0.6065 | -0.8327 | -5.0188
0.01 | 0.0010162 | 7.996 | 15.796 | 13.098
0.02 | 0.0017975 | 15.931 | 32.493 | 31.535
0.03 | 0.0023923 | 23.291 | 49.142 | 49.314
0.04 | 0.0028495 | 30.192 | 65.84 | 67.83
0.05 | 0.0032071 | 36.446 | 82.42 | 85.34
0.06 | 0.0035003 | 42.056 | 98.63 | 103.02
0.07 | 0.0037376 | 47.174 | 114.93 | 120.9
0.08 | 0.0039639 | 51.711 | 130.86 | 138.2
0.09 | 0.0041568 | 55.744 | 146.65 | 155.77
0.1 | 0.0043484 | 59.05 | 162.13 | 172.8
0.11 | 0.0045156 | 62.32 | 177.83 | 190.1
0.12 | 0.004686 | 65.03 | 192.85 | 206.91
0.13 | 0.0048512 | 67.58 | 207.66 | 223.7
0.14 | 0.0050147 | 69.73 | 222.18 | 240.17
0.15 | 0.0051893 | 71.69 | 236.49 | 256.62
0.16 | 0.0053558 | 73.46 | 250.82 | 272.52
0.17 | 0.0055362 | 74.98 | 264.25 | 288.38
0.18 | 0.005665 | 76.44 | 277.54 | 304.25
0.19 | 0.005868 | 77.72 | 290.82 | 319.46
0.2 | 0.006078 | 78.98 | 303.43 | 334.61
0.21 | 0.006281 | 80.04 | 315.75 | 349.52
0.22 | 0.006448 | 81.15 | 327.64 | 363.94
0.23 | 0.006658 | 82.38 | 339.33 | 378.59
0.24 | 0.006876 | 83.5 | 350.37 | 392.52
0.25 | 0.007089 | 84.72 | 361.25 | 406.33
0.26 | 0.007301 | 85.81 | 371.66 | 419.79
0.27 | 0.007508 | 87.15 | 381.75 | 433.13
0.28 | 0.007767 | 88.5 | 391.2 | 446.21
0.29 | 0.00795 | 89.8 | 400.53 | 458.77
0.3 | 0.008224 | 91.23 | 409.52 | 471.05
0.31 | 0.008484 | 92.34 | 417.94 | 483.22
0.32 | 0.008737 | 93.73 | 426.05 | 495.14
0.33 | 0.008968 | 94.89 | 433.98 | 506.5
0.34 | 0.009234 | 96.11 | 441.4 | 517.65
0.35 | 0.009499 | 97.35 | 448.5 | 528.4
0.36 | 0.009759 | 98.47 | 455.37 | 539.02
0.37 | 0.010045 | 99.59 | 461.92 | 549.37
0.38 | 0.010311 | 100.76 | 468.17 | 559.11
0.39 | 0.010621 | 101.9 | 474.09 | 568.6
0.4 | 0.010852 | 102.98 | 479.85 | 577.8
0.41 | 0.011199 | 104.16 | 485.39 | 586.6
0.42 | 0.011517 | 105.33 | 490.69 | 595.1
0.43 | 0.011899 | 106.39 | 495.8 | 603.4
0.44 | 0.012214 | 107.59 | 500.75 | 611.4
0.45 | 0.012594 | 108.61 | 505.54 | 619.1
0.46 | 0.012958 | 109.84 | 510.18 | 626.3
0.47 | 0.013334 | 111.04 | 514.61 | 633.3
0.48 | 0.013753 | 112.24 | 519 | 640.3
0.49 | 0.014204 | 113.46 | 523.15 | 646.2
0.5 | 0.014699 | 114.56 | 527.23 | 652.5
0.51 | 0.015123 | 115.87 | 531.17 | 658.4
0.52 | 0.015729 | 117.19 | 535.03 | 664.1
0.53 | 0.016282 | 118.39 | 538.76 | 669.4
0.54 | 0.016914 | 119.6 | 542.27 | 674.3
0.55 | 0.017517 | 121.02 | 545.85 | 678.8
0.56 | 0.018181 | 122.3 | 549.17 | 683.8
0.57 | 0.018833 | 123.59 | 552.51 | 687.7
0.58 | 0.019463 | 124.99 | 555.58 | 691.8
0.59 | 0.020209 | 126.18 | 558.68 | 695.6
0.6 | 0.020951 | 127.65 | 561.63 | 699.2
0.61 | 0.021767 | 129.06 | 564.5 | 702.7
0.62 | 0.022516 | 130.44 | 567.29 | 705.6
0.63 | 0.023445 | 131.88 | 569.92 | 708.9
0.64 | 0.024338 | 133.15 | 572.4 | 711.4
0.65 | 0.025194 | 134.67 | 575 | 713.8
0.66 | 0.026042 | 136.01 | 577.3 | 716.2
0.67 | 0.027005 | 137.4 | 579.8 | 718.5
0.68 | 0.028048 | 138.88 | 581.8 | 720.5
0.69 | 0.028789 | 140.17 | 584.2 | 722.2
0.7 | 0.029945 | 141.7 | 585.8 | 724.1
0.71 | 0.030939 | 142.99 | 588 | 725.5
0.72 | 0.032125 | 144.47 | 589.8 | 727.1
0.73 | 0.03305 | 145.79 | 591.6 | 728.3
0.74 | 0.03422 | 147.23 | 593.6 | 729.5
0.75 | 0.035373 | 148.67 | 595.1 | 730.7
0.76 | 0.036415 | 150.03 | 597.2 | 731.9
0.77 | 0.037541 | 151.52 | 598.3 | 732.9
0.78 | 0.038916 | 152.76 | 600.2 | 733.8
0.79 | 0.040049 | 154.28 | 601.4 | 734.5
0.8 | 0.041136 | 155.83 | 602.8 | 735.2
0.81 | 0.042567 | 157.16 | 604.4 | 735.9
0.82 | 0.043791 | 158.66 | 605.7 | 736.7
0.83 | 0.045155 | 160.09 | 607 | 737.3
0.84 | 0.046368 | 161.53 | 608.3 | 738.1
0.85 | 0.047699 | 163.03 | 609.5 | 738.3
0.86 | 0.04913 | 164.49 | 610.7 | 738.9
0.87 | 0.050595 | 165.85 | 611.9 | 739.4
0.88 | 0.052043 | 167.46 | 613.1 | 739.9
0.89 | 0.053595 | 168.92 | 614 | 740.3
0.9 | 0.055226 | 170.48 | 615.4 | 740.7
0.91 | 0.056517 | 172 | 616.6 | 741.1
0.92 | 0.05826 | 173.25 | 617.5 | 741.5
0.93 | 0.05981 | 174.91 | 618.6 | 741.5
0.94 | 0.0615 | 176.49 | 619.8 | 742.1
0.95 | 0.06303 | 177.94 | 620.6 | 742.3
0.96 | 0.06501 | 179.66 | 621.8 | 742.9
0.97 | 0.06645 | 181.06 | 623 | 743.1
0.98 | 0.06816 | 182.68 | 623.8 | 743.4
0.99 | 0.06958 | 184.23 | 624.9 | 743.7
1 | 0.07175 | 185.75 | 626.1 | 744.1