## I-V Characteristic (mA-mm)
VDS (V) | VGS = -0.300 V | VGS = 0.100 V | VGS = 0.500 V | VGS = 0.900 V
0 | -4.6754e-05 | -0.6141 | -0.8884 | -5.0315
0.01 | 0.0010567 | 8 | 15.869 | 13.181
0.02 | 0.0018764 | 16.011 | 32.513 | 31.497
0.03 | 0.0024953 | 23.422 | 49.166 | 49.348
0.04 | 0.0029752 | 30.31 | 65.94 | 67.56
0.05 | 0.0033613 | 36.614 | 82.28 | 85.37
0.06 | 0.0036697 | 42.3 | 98.79 | 103.02
0.07 | 0.0039302 | 47.414 | 115.02 | 120.9
0.08 | 0.0041573 | 51.944 | 130.9 | 138.33
0.09 | 0.0043668 | 56.055 | 146.65 | 155.8
0.1 | 0.0045583 | 59.36 | 162.3 | 172.92
0.11 | 0.0047275 | 62.64 | 178.03 | 190.2
0.12 | 0.0049217 | 65.46 | 192.86 | 207.01
0.13 | 0.0051032 | 68.02 | 207.81 | 223.43
0.14 | 0.0052587 | 70.21 | 222.46 | 240.44
0.15 | 0.0054615 | 72.21 | 236.6 | 256.62
0.16 | 0.0056434 | 73.98 | 250.89 | 272.43
0.17 | 0.005753 | 75.46 | 264.53 | 288.46
0.18 | 0.005962 | 76.94 | 277.76 | 303.93
0.19 | 0.006169 | 78.24 | 290.88 | 319.56
0.2 | 0.006371 | 79.49 | 303.63 | 334.54
0.21 | 0.0066 | 80.66 | 316.03 | 349.46
0.22 | 0.006792 | 81.8 | 327.85 | 364.04
0.23 | 0.007026 | 82.95 | 339.48 | 378.51
0.24 | 0.007242 | 84.17 | 350.75 | 392.54
0.25 | 0.007486 | 85.33 | 361.55 | 406.36
0.26 | 0.007696 | 86.45 | 371.83 | 419.76
0.27 | 0.007921 | 87.85 | 382 | 433.08
0.28 | 0.008173 | 89.22 | 391.62 | 446.33
0.29 | 0.008377 | 90.48 | 400.72 | 458.8
0.3 | 0.008665 | 91.91 | 409.76 | 471.04
0.31 | 0.008929 | 93.12 | 418.33 | 483.28
0.32 | 0.0092 | 94.43 | 426.37 | 494.91
0.33 | 0.00943 | 95.71 | 434.25 | 506.61
0.34 | 0.00972 | 96.93 | 441.68 | 517.56
0.35 | 0.009986 | 98.17 | 448.89 | 528.36
0.36 | 0.010283 | 99.23 | 455.69 | 539.09
0.37 | 0.010562 | 100.5 | 462.15 | 549.28
0.38 | 0.0109 | 101.62 | 468.48 | 559.05
0.39 | 0.011226 | 102.77 | 474.51 | 568.61
0.4 | 0.011478 | 103.82 | 480.28 | 578
0.41 | 0.01185 | 105.03 | 485.77 | 586.6
0.42 | 0.012189 | 106.21 | 491.08 | 595.2
0.43 | 0.012536 | 107.39 | 496.25 | 603.7
0.44 | 0.012874 | 108.55 | 501.21 | 611.6
0.45 | 0.013292 | 109.58 | 505.9 | 619
0.46 | 0.013691 | 110.82 | 510.54 | 626.2
0.47 | 0.014098 | 112.01 | 515.09 | 633.3
0.48 | 0.014599 | 113.14 | 519.48 | 640.1
0.49 | 0.015064 | 114.55 | 523.59 | 646.7
0.5 | 0.015547 | 115.59 | 527.71 | 652.6
0.51 | 0.01598 | 116.91 | 531.69 | 658.5
0.52 | 0.016634 | 118.11 | 535.56 | 664.2
0.53 | 0.017163 | 119.55 | 539.22 | 669.4
0.54 | 0.017826 | 120.74 | 542.81 | 674.3
0.55 | 0.018454 | 122.06 | 546.37 | 678.8
0.56 | 0.019211 | 123.43 | 549.81 | 683.6
0.57 | 0.019849 | 124.78 | 553.06 | 688
0.58 | 0.020549 | 126.15 | 556.13 | 692
0.59 | 0.021459 | 127.37 | 559.28 | 695.6
0.6 | 0.022211 | 128.77 | 562.29 | 699.4
0.61 | 0.023087 | 130.17 | 565.12 | 702.7
0.62 | 0.023903 | 131.58 | 567.96 | 705.8
0.63 | 0.024752 | 133.08 | 570.3 | 708.9
0.64 | 0.025647 | 134.32 | 573.1 | 711.6
0.65 | 0.026648 | 135.77 | 575.6 | 714.1
0.66 | 0.027603 | 137.23 | 578.2 | 716.4
0.67 | 0.028611 | 138.67 | 580.2 | 718.7
0.68 | 0.029658 | 140.06 | 582.8 | 720.8
0.69 | 0.030593 | 141.42 | 584.8 | 722.6
0.7 | 0.031736 | 142.85 | 586.6 | 724.2
0.71 | 0.032883 | 144.3 | 588.8 | 725.6
0.72 | 0.034106 | 145.79 | 591 | 727.3
0.73 | 0.034985 | 146.98 | 592.4 | 728.4
0.74 | 0.036298 | 148.54 | 594.2 | 729.8
0.75 | 0.037399 | 149.91 | 596 | 731.1
0.76 | 0.038665 | 151.32 | 597.8 | 731.9
0.77 | 0.039881 | 152.85 | 599.4 | 733.1
0.78 | 0.041101 | 154.05 | 600.7 | 733.9
0.79 | 0.042504 | 155.64 | 602 | 734.9
0.8 | 0.04342 | 157.09 | 603.8 | 735.5
0.81 | 0.045147 | 158.51 | 605.2 | 736.3
0.82 | 0.046467 | 160.07 | 606.6 | 737
0.83 | 0.048149 | 161.34 | 607.8 | 737.5
0.84 | 0.049332 | 162.91 | 609 | 737.9
0.85 | 0.050751 | 164.33 | 610.3 | 738.9
0.86 | 0.052192 | 165.8 | 611.5 | 739.3
0.87 | 0.053597 | 167.21 | 612.8 | 739.5
0.88 | 0.05527 | 168.72 | 613.9 | 740.5
0.89 | 0.056905 | 170.28 | 615 | 740.5
0.9 | 0.05831 | 171.73 | 616.2 | 740.9
0.91 | 0.05986 | 173.25 | 617.2 | 741.3
0.92 | 0.06164 | 174.69 | 618.6 | 741.8
0.93 | 0.06335 | 176.31 | 619.3 | 741.9
0.94 | 0.0651 | 177.95 | 620.6 | 742.5
0.95 | 0.06675 | 179.46 | 621.5 | 742.7
0.96 | 0.06872 | 181.07 | 622.6 | 743.1
0.97 | 0.07048 | 182.49 | 623.7 | 743.4
0.98 | 0.07239 | 184.12 | 624.7 | 743.7
0.99 | 0.07387 | 185.61 | 625.9 | 744.1
1 | 0.0759 | 187.14 | 626.6 | 744.3