## I-V Characteristic (mA-mm)
VDS (V) | VGS = -0.300 V | VGS = 0.100 V | VGS = 0.500 V | VGS = 0.900 V
0 | -4.4958e-05 | -0.5486 | -1.0109 | -4.7691
0.01 | 0.001024 | 7.982 | 15.805 | 13.295
0.02 | 0.0018135 | 15.899 | 32.635 | 31.318
0.03 | 0.0024163 | 23.293 | 49.264 | 49.44
0.04 | 0.0028772 | 30.158 | 66.06 | 67.54
0.05 | 0.003242 | 36.34 | 82.3 | 85.37
0.06 | 0.0035355 | 41.975 | 98.7 | 102.95
0.07 | 0.0037844 | 47.126 | 114.97 | 121.22
0.08 | 0.0040194 | 51.62 | 130.94 | 138.45
0.09 | 0.0042194 | 55.645 | 146.75 | 155.76
0.1 | 0.0044027 | 58.88 | 162.34 | 173.08
0.11 | 0.0045753 | 62.12 | 177.71 | 190.24
0.12 | 0.004753 | 64.94 | 192.92 | 207.17
0.13 | 0.0049284 | 67.49 | 208.01 | 223.86
0.14 | 0.0050823 | 69.58 | 222.44 | 240.27
0.15 | 0.0052619 | 71.49 | 236.77 | 256.75
0.16 | 0.0054371 | 73.29 | 250.8 | 272.93
0.17 | 0.0055971 | 74.82 | 264.36 | 288.68
0.18 | 0.005727 | 76.28 | 277.88 | 304.26
0.19 | 0.005923 | 77.47 | 290.93 | 319.72
0.2 | 0.00613 | 78.73 | 303.58 | 334.8
0.21 | 0.006315 | 79.91 | 315.89 | 349.99
0.22 | 0.006553 | 80.99 | 327.81 | 364.35
0.23 | 0.006744 | 82.12 | 339.56 | 378.75
0.24 | 0.00699 | 83.22 | 350.64 | 392.9
0.25 | 0.007179 | 84.44 | 361.36 | 406.62
0.26 | 0.007411 | 85.7 | 371.79 | 420.28
0.27 | 0.007619 | 87.01 | 381.93 | 433.5
0.28 | 0.007875 | 88.18 | 391.41 | 446.49
0.29 | 0.008098 | 89.59 | 400.68 | 459.1
0.3 | 0.00834 | 90.88 | 409.54 | 471.58
0.31 | 0.008592 | 92.2 | 418.05 | 483.75
0.32 | 0.008834 | 93.55 | 426.23 | 495.44
0.33 | 0.009096 | 94.57 | 434.03 | 507.01
0.34 | 0.009368 | 95.92 | 441.52 | 518.12
0.35 | 0.00967 | 97.11 | 448.62 | 529.12
0.36 | 0.009909 | 98.31 | 455.46 | 539.68
0.37 | 0.01019 | 99.52 | 462 | 549.78
0.38 | 0.010471 | 100.51 | 468.26 | 559.71
0.39 | 0.010762 | 101.74 | 474.2 | 569.18
0.4 | 0.011081 | 102.9 | 479.98 | 578.3
0.41 | 0.0114 | 104.02 | 485.49 | 587.6
0.42 | 0.011715 | 105.09 | 490.82 | 596.1
0.43 | 0.012021 | 106.19 | 495.97 | 604.3
0.44 | 0.012414 | 107.37 | 500.93 | 612.2
0.45 | 0.012795 | 108.51 | 505.71 | 619.8
0.46 | 0.013206 | 109.78 | 510.33 | 627.1
0.47 | 0.013591 | 110.78 | 514.79 | 634.1
0.48 | 0.014031 | 112.03 | 519.2 | 640.7
0.49 | 0.014487 | 113.23 | 523.43 | 647.1
0.5 | 0.014953 | 114.52 | 527.58 | 653.3
0.51 | 0.015434 | 115.79 | 531.41 | 659.3
0.52 | 0.015974 | 116.91 | 535.29 | 664.9
0.53 | 0.016531 | 118.24 | 538.99 | 669.9
0.54 | 0.01705 | 119.62 | 542.61 | 675
0.55 | 0.017777 | 120.85 | 546.05 | 680
0.56 | 0.018493 | 122.23 | 549.51 | 684.4
0.57 | 0.019203 | 123.5 | 552.75 | 688.6
0.58 | 0.019872 | 124.87 | 555.96 | 692.8
0.59 | 0.020613 | 126.18 | 559.03 | 696.4
0.6 | 0.021431 | 127.63 | 561.99 | 700
0.61 | 0.022164 | 128.87 | 564.84 | 703.4
0.62 | 0.02298 | 130.34 | 567.7 | 706.4
0.63 | 0.023823 | 131.74 | 570.2 | 709.4
0.64 | 0.024735 | 133.12 | 572.7 | 712.2
0.65 | 0.025483 | 134.6 | 575.1 | 714.8
0.66 | 0.026567 | 135.81 | 577.6 | 717
0.67 | 0.02752 | 137.33 | 580 | 719.3
0.68 | 0.02854 | 138.71 | 582.2 | 721.3
0.69 | 0.029406 | 140.15 | 584.4 | 723.3
0.7 | 0.03047 | 141.64 | 586.6 | 724.9
0.71 | 0.031506 | 142.87 | 588.5 | 726.5
0.72 | 0.032465 | 144.39 | 590.2 | 727.9
0.73 | 0.033681 | 145.74 | 592.2 | 729.1
0.74 | 0.034701 | 147.23 | 594.2 | 730.3
0.75 | 0.03597 | 148.49 | 595.7 | 731.5
0.76 | 0.036963 | 149.95 | 597.4 | 732.5
0.77 | 0.038209 | 151.38 | 599 | 733.7
0.78 | 0.039365 | 152.82 | 600.4 | 734.9
0.79 | 0.040635 | 154.25 | 601.9 | 735.1
0.8 | 0.041839 | 155.52 | 603.5 | 736.1
0.81 | 0.043114 | 157.03 | 604.7 | 736.7
0.82 | 0.044441 | 158.51 | 606.3 | 737.3
0.83 | 0.045702 | 160 | 607.4 | 738.1
0.84 | 0.047185 | 161.53 | 608.6 | 738.7
0.85 | 0.048685 | 162.89 | 610.2 | 738.8
0.86 | 0.050022 | 164.39 | 611.2 | 739.7
0.87 | 0.051249 | 165.87 | 612.3 | 740.2
0.88 | 0.052713 | 167.34 | 613.7 | 740.7
0.89 | 0.054348 | 168.84 | 614.7 | 741.1
0.9 | 0.05579 | 170.34 | 615.9 | 741.5
0.91 | 0.05728 | 171.84 | 617 | 741.6
0.92 | 0.05924 | 173.4 | 618.1 | 742.3
0.93 | 0.06024 | 174.93 | 619.1 | 742.5
0.94 | 0.06204 | 176.28 | 619.9 | 742.7
0.95 | 0.06371 | 177.95 | 621.2 | 743.1
0.96 | 0.06574 | 179.41 | 622.2 | 743.7
0.97 | 0.06707 | 181.02 | 623.4 | 744.1
0.98 | 0.06878 | 182.64 | 624.3 | 744.3
0.99 | 0.07051 | 183.97 | 625.5 | 744.3
1 | 0.07231 | 185.57 | 626.5 | 744.5