## I-V Characteristic (mA-mm)
VDS (V) | VGS = -0.300 V | VGS = 0.100 V | VGS = 0.500 V | VGS = 0.900 V
0 | -4.408e-05 | -0.5716 | -1.12 | -5.075
0.01 | 0.0009958 | 7.852 | 15.672 | 13.115
0.02 | 0.0017619 | 15.757 | 32.591 | 30.918
0.03 | 0.0023393 | 23.145 | 48.942 | 49.174
0.04 | 0.0027903 | 29.848 | 65.58 | 66.74
0.05 | 0.0031466 | 36.008 | 81.88 | 85.01
0.06 | 0.0034366 | 41.573 | 98.11 | 102.54
0.07 | 0.0036744 | 46.587 | 114.13 | 120.04
0.08 | 0.0038904 | 51.066 | 129.87 | 137.44
0.09 | 0.0040798 | 55.065 | 146.01 | 154.8
0.1 | 0.0042388 | 58.26 | 161.24 | 171.98
0.11 | 0.0044327 | 61.5 | 176.43 | 188.9
0.12 | 0.0046016 | 64.3 | 191.68 | 205.65
0.13 | 0.0047681 | 66.74 | 206.29 | 222.31
0.14 | 0.0049297 | 68.88 | 220.84 | 238.75
0.15 | 0.0050987 | 70.76 | 235.06 | 254.96
0.16 | 0.005266 | 72.54 | 249.03 | 271.05
0.17 | 0.0054221 | 74.02 | 262.5 | 286.66
0.18 | 0.0056044 | 75.36 | 275.8 | 301.94
0.19 | 0.005737 | 76.74 | 288.92 | 317.8
0.2 | 0.005955 | 77.84 | 301.5 | 332.64
0.21 | 0.006131 | 79.03 | 313.52 | 347.21
0.22 | 0.006349 | 80.07 | 325.42 | 361.76
0.23 | 0.006544 | 81.25 | 337.19 | 376.13
0.24 | 0.006748 | 82.3 | 348.07 | 390.22
0.25 | 0.006952 | 83.5 | 358.68 | 403.61
0.26 | 0.007171 | 84.71 | 369.07 | 417.18
0.27 | 0.007414 | 86 | 378.93 | 430.41
0.28 | 0.00759 | 87.44 | 388.45 | 443.23
0.29 | 0.007853 | 88.57 | 397.6 | 455.79
0.3 | 0.008066 | 89.9 | 406.34 | 468.15
0.31 | 0.008317 | 91.22 | 414.76 | 480.08
0.32 | 0.008524 | 92.44 | 422.73 | 491.58
0.33 | 0.008796 | 93.73 | 430.61 | 503.27
0.34 | 0.009043 | 94.89 | 438.03 | 514.25
0.35 | 0.009311 | 96.04 | 444.99 | 524.95
0.36 | 0.009577 | 97.31 | 451.74 | 535.36
0.37 | 0.009848 | 98.38 | 458.23 | 545.36
0.38 | 0.010133 | 99.51 | 464.38 | 555.45
0.39 | 0.010356 | 100.63 | 470.26 | 564.76
0.4 | 0.010706 | 101.84 | 475.89 | 573.9
0.41 | 0.011 | 102.9 | 481.37 | 582.3
0.42 | 0.011355 | 104.12 | 486.65 | 591
0.43 | 0.011661 | 105.03 | 491.7 | 599.4
0.44 | 0.012029 | 106.35 | 496.56 | 607.2
0.45 | 0.01232 | 107.49 | 501.28 | 614.9
0.46 | 0.012682 | 108.61 | 505.89 | 621.8
0.47 | 0.013081 | 109.89 | 510.33 | 628.9
0.48 | 0.013529 | 110.88 | 514.65 | 635.5
0.49 | 0.013932 | 112.2 | 518.77 | 641.7
0.5 | 0.014342 | 113.38 | 522.85 | 647.9
0.51 | 0.014894 | 114.69 | 526.72 | 653.7
0.52 | 0.015382 | 115.91 | 530.52 | 659.1
0.53 | 0.016008 | 117.11 | 534.22 | 664.2
0.54 | 0.016535 | 118.41 | 537.75 | 669.2
0.55 | 0.017181 | 119.71 | 541.25 | 674.2
0.56 | 0.017814 | 121.02 | 544.52 | 678.6
0.57 | 0.018395 | 122.24 | 547.78 | 682.7
0.58 | 0.019172 | 123.66 | 550.96 | 686.6
0.59 | 0.019814 | 125.04 | 554.09 | 690.4
0.6 | 0.020619 | 126.31 | 557.02 | 694
0.61 | 0.021346 | 127.83 | 559.83 | 697.4
0.62 | 0.022133 | 128.99 | 562.55 | 700.4
0.63 | 0.022972 | 130.51 | 565.34 | 703.4
0.64 | 0.023815 | 131.9 | 567.86 | 706
0.65 | 0.024663 | 133.28 | 570.2 | 708.6
0.66 | 0.025582 | 134.69 | 572.4 | 710.8
0.67 | 0.02639 | 135.97 | 574.8 | 712.9
0.68 | 0.027379 | 137.49 | 577 | 715.1
0.69 | 0.028409 | 138.83 | 579.1 | 716.9
0.7 | 0.029393 | 140.25 | 581.6 | 718.6
0.71 | 0.030455 | 141.54 | 583.3 | 720.3
0.72 | 0.031361 | 142.99 | 585.2 | 721.7
0.73 | 0.032489 | 144.4 | 587 | 722.8
0.74 | 0.03349 | 145.85 | 588.7 | 724.1
0.75 | 0.034542 | 147.27 | 590.6 | 725.3
0.76 | 0.035665 | 148.54 | 592.2 | 726.5
0.77 | 0.036827 | 149.94 | 593.8 | 727.1
0.78 | 0.038143 | 151.44 | 595.6 | 728.1
0.79 | 0.039079 | 152.82 | 596.8 | 729.1
0.8 | 0.040562 | 154.31 | 598.2 | 729.9
0.81 | 0.041697 | 155.6 | 599.7 | 730.4
0.82 | 0.043025 | 157.09 | 601 | 731.3
0.83 | 0.044262 | 158.63 | 602.2 | 731.5
0.84 | 0.045477 | 160.04 | 603.7 | 732.3
0.85 | 0.04682 | 161.44 | 604.7 | 733.1
0.86 | 0.04813 | 162.94 | 606 | 733.5
0.87 | 0.049702 | 164.45 | 607.1 | 734.1
0.88 | 0.051119 | 165.94 | 608.3 | 734.3
0.89 | 0.052684 | 167.47 | 609.6 | 734.7
0.9 | 0.05385 | 168.72 | 610.6 | 735.1
0.91 | 0.055597 | 170.34 | 611.8 | 735.5
0.92 | 0.056972 | 171.84 | 612.7 | 735.9
0.93 | 0.05818 | 173.37 | 613.8 | 736.2
0.94 | 0.06025 | 174.95 | 615 | 736.7
0.95 | 0.06169 | 176.29 | 616.3 | 737
0.96 | 0.06323 | 177.91 | 617 | 737.3
0.97 | 0.06507 | 179.46 | 618.3 | 737.7
0.98 | 0.06669 | 180.94 | 619.2 | 738.1
0.99 | 0.0685 | 182.47 | 620.2 | 738.3
1 | 0.07032 | 183.95 | 621.4 | 738.6