## I-V Characteristic (mA-mm)
VDS (V) | VGS = -0.300 V | VGS = 0.100 V | VGS = 0.500 V | VGS = 0.900 V
0 | -5.892e-05 | -0.5812 | -1.0276 | -5.018
0.01 | 0.0010694 | 7.997 | 16.011 | 13.324
0.02 | 0.0019024 | 16.059 | 32.583 | 31.346
0.03 | 0.0025396 | 23.358 | 49.293 | 49.364
0.04 | 0.0030333 | 30.261 | 65.97 | 67.64
0.05 | 0.0034187 | 36.513 | 82.36 | 85.25
0.06 | 0.0037414 | 42.124 | 98.79 | 102.98
0.07 | 0.0040102 | 47.331 | 115.04 | 120.9
0.08 | 0.0042388 | 51.884 | 131.04 | 138.46
0.09 | 0.0044553 | 55.909 | 146.75 | 155.64
0.1 | 0.0046425 | 59.23 | 162.47 | 173.02
0.11 | 0.0048525 | 62.47 | 177.87 | 190.16
0.12 | 0.0050324 | 65.28 | 192.83 | 206.95
0.13 | 0.0051994 | 67.82 | 208.16 | 223.94
0.14 | 0.0053929 | 70.03 | 222.46 | 240.29
0.15 | 0.005599 | 72.03 | 236.73 | 256.58
0.16 | 0.005728 | 73.77 | 250.94 | 272.55
0.17 | 0.005946 | 75.32 | 264.57 | 288.33
0.18 | 0.00615 | 76.76 | 277.9 | 304.17
0.19 | 0.006363 | 78.08 | 291.01 | 319.42
0.2 | 0.006578 | 79.33 | 303.81 | 334.59
0.21 | 0.006764 | 80.53 | 316.05 | 349.6
0.22 | 0.007019 | 81.7 | 328.06 | 364.12
0.23 | 0.007238 | 82.73 | 339.76 | 378.53
0.24 | 0.007482 | 84.02 | 350.95 | 392.78
0.25 | 0.007701 | 85.2 | 361.57 | 406.48
0.26 | 0.007955 | 86.45 | 372.05 | 419.84
0.27 | 0.008205 | 87.86 | 382.37 | 433.48
0.28 | 0.008477 | 89.1 | 391.85 | 446.34
0.29 | 0.008744 | 90.5 | 401.04 | 458.95
0.3 | 0.009007 | 91.88 | 410.05 | 471.31
0.31 | 0.009282 | 93.25 | 418.56 | 483.5
0.32 | 0.009495 | 94.53 | 426.63 | 495.48
0.33 | 0.009814 | 95.75 | 434.53 | 506.76
0.34 | 0.010125 | 97.01 | 442.07 | 517.96
0.35 | 0.010445 | 98.28 | 449.2 | 528.93
0.36 | 0.010722 | 99.5 | 456.05 | 539.47
0.37 | 0.011047 | 100.58 | 462.6 | 549.71
0.38 | 0.011358 | 101.82 | 468.95 | 559.56
0.39 | 0.011678 | 102.95 | 474.94 | 569.17
0.4 | 0.012023 | 104.15 | 480.74 | 578.2
0.41 | 0.01236 | 105.36 | 486.28 | 587.2
0.42 | 0.012736 | 106.37 | 491.67 | 595.8
0.43 | 0.013052 | 107.69 | 496.79 | 604.2
0.44 | 0.013488 | 108.88 | 501.8 | 612.2
0.45 | 0.013911 | 110.07 | 506.56 | 619.8
0.46 | 0.014382 | 111.32 | 511.24 | 626.9
0.47 | 0.014778 | 112.48 | 515.77 | 634.3
0.48 | 0.015243 | 113.72 | 520.18 | 640.9
0.49 | 0.015791 | 114.98 | 524.37 | 647.3
0.5 | 0.016252 | 116.21 | 528.54 | 653.3
0.51 | 0.01688 | 117.51 | 532.53 | 659.4
0.52 | 0.017533 | 118.76 | 536.4 | 664.9
0.53 | 0.018194 | 120.12 | 540.07 | 670.5
0.54 | 0.018743 | 121.42 | 543.72 | 674.9
0.55 | 0.019498 | 122.81 | 547.22 | 680.2
0.56 | 0.020229 | 124.06 | 550.67 | 684.5
0.57 | 0.02108 | 125.51 | 553.91 | 689.1
0.58 | 0.021815 | 126.93 | 557.17 | 693.2
0.59 | 0.022694 | 128.27 | 560.3 | 696.8
0.6 | 0.02352 | 129.82 | 563.22 | 700.4
0.61 | 0.024349 | 131 | 566.16 | 704.1
0.62 | 0.025349 | 132.63 | 568.99 | 706.8
0.63 | 0.026359 | 133.98 | 571.6 | 710
0.64 | 0.027334 | 135.48 | 574.4 | 712.8
0.65 | 0.028356 | 136.97 | 576.5 | 715.2
0.66 | 0.029465 | 138.27 | 579 | 717.6
0.67 | 0.030432 | 139.81 | 581.4 | 719.6
0.68 | 0.03168 | 141.23 | 583.7 | 721.9
0.69 | 0.032641 | 142.72 | 586 | 723.6
0.7 | 0.03384 | 144.03 | 588 | 725.3
0.71 | 0.035104 | 145.51 | 590.1 | 726.9
0.72 | 0.036071 | 147 | 591.8 | 728.3
0.73 | 0.037499 | 148.42 | 594 | 729.9
0.74 | 0.038634 | 149.93 | 595.4 | 730.9
0.75 | 0.040145 | 151.16 | 597.3 | 732.2
0.76 | 0.04126 | 152.78 | 599 | 733.3
0.77 | 0.042527 | 154.27 | 600.4 | 734.1
0.78 | 0.044006 | 155.65 | 602.2 | 735.1
0.79 | 0.045258 | 157.13 | 603.7 | 736.1
0.8 | 0.046792 | 158.5 | 605.1 | 736.7
0.81 | 0.048389 | 159.99 | 606.3 | 737.7
0.82 | 0.049778 | 161.54 | 607.8 | 738.1
0.83 | 0.051202 | 162.99 | 609 | 738.7
0.84 | 0.052787 | 164.33 | 610.2 | 739.1
0.85 | 0.054446 | 165.9 | 611.5 | 739.7
0.86 | 0.056108 | 167.48 | 612.7 | 740.3
0.87 | 0.05788 | 168.97 | 613.9 | 740.9
0.88 | 0.0594 | 170.48 | 615 | 741.1
0.89 | 0.06102 | 171.92 | 616.3 | 741.8
0.9 | 0.0628 | 173.47 | 617.4 | 742.1
0.91 | 0.06459 | 175.03 | 618.6 | 742.5
0.92 | 0.06611 | 176.59 | 619.7 | 743.1
0.93 | 0.06838 | 178.19 | 620.7 | 743.4
0.94 | 0.07005 | 179.54 | 621.8 | 743.7
0.95 | 0.07229 | 181.22 | 622.7 | 743.9
0.96 | 0.07439 | 182.76 | 623.8 | 744.3
0.97 | 0.07596 | 184.28 | 624.9 | 744.7
0.98 | 0.07808 | 185.92 | 626.1 | 744.9
0.99 | 0.07984 | 187.47 | 626.9 | 745.1
1 | 0.0818 | 189.06 | 627.8 | 745.2