## I-V Characteristic (mA-mm)
VDS (V) | VGS = -0.300 V | VGS = 0.100 V | VGS = 0.500 V | VGS = 0.900 V
0 | -4.504e-05 | -0.5641 | -1.075 | -5.037
0.01 | 0.0009909 | 7.972 | 15.802 | 13.257
0.02 | 0.0017589 | 15.857 | 32.512 | 31.235
0.03 | 0.0023387 | 23.203 | 49.425 | 49.468
0.04 | 0.0027906 | 30.003 | 65.95 | 67.38
0.05 | 0.0031413 | 36.251 | 82.4 | 85.53
0.06 | 0.0034303 | 41.801 | 98.71 | 103.13
0.07 | 0.0036619 | 46.868 | 115 | 120.88
0.08 | 0.0038836 | 51.353 | 130.8 | 138.36
0.09 | 0.0040673 | 55.357 | 146.62 | 155.73
0.1 | 0.0042321 | 58.6 | 162.51 | 173.08
0.11 | 0.004425 | 61.79 | 177.83 | 190.16
0.12 | 0.004588 | 64.55 | 192.87 | 206.99
0.13 | 0.0047564 | 67.02 | 207.71 | 223.72
0.14 | 0.0049097 | 69.18 | 222.15 | 240.42
0.15 | 0.0050761 | 71.09 | 236.84 | 256.61
0.16 | 0.0052452 | 72.86 | 250.61 | 272.71
0.17 | 0.0053974 | 74.37 | 264.33 | 288.54
0.18 | 0.0055858 | 75.78 | 277.63 | 303.93
0.19 | 0.005715 | 77.06 | 290.69 | 319.78
0.2 | 0.005907 | 78.25 | 303.49 | 334.73
0.21 | 0.006088 | 79.3 | 315.69 | 349.46
0.22 | 0.006297 | 80.51 | 327.55 | 364.1
0.23 | 0.0065 | 81.62 | 339.21 | 378.45
0.24 | 0.006712 | 82.7 | 350.5 | 392.7
0.25 | 0.006929 | 83.91 | 361.12 | 406.27
0.26 | 0.007136 | 84.95 | 371.47 | 419.8
0.27 | 0.007343 | 86.39 | 381.5 | 433.14
0.28 | 0.00755 | 87.61 | 391.02 | 446.15
0.29 | 0.007816 | 88.93 | 400.33 | 458.75
0.3 | 0.008052 | 90.34 | 409.12 | 471.1
0.31 | 0.008286 | 91.44 | 417.64 | 483.22
0.32 | 0.008495 | 92.81 | 425.69 | 494.87
0.33 | 0.008754 | 94 | 433.51 | 506.61
0.34 | 0.009033 | 95.23 | 440.96 | 517.63
0.35 | 0.00929 | 96.38 | 448.05 | 528.34
0.36 | 0.009547 | 97.61 | 454.86 | 538.9
0.37 | 0.009822 | 98.72 | 461.34 | 548.94
0.38 | 0.010092 | 99.87 | 467.52 | 559.03
0.39 | 0.010319 | 100.96 | 473.51 | 568.47
0.4 | 0.010681 | 101.98 | 479.27 | 577.8
0.41 | 0.010967 | 103.14 | 484.71 | 586.6
0.42 | 0.011309 | 104.36 | 490.03 | 595
0.43 | 0.011583 | 105.4 | 495.12 | 603.5
0.44 | 0.01194 | 106.67 | 500.1 | 611.1
0.45 | 0.012292 | 107.67 | 504.79 | 619.1
0.46 | 0.01265 | 108.83 | 509.41 | 626.1
0.47 | 0.013049 | 110.05 | 513.86 | 632.9
0.48 | 0.013477 | 111.17 | 518.18 | 639.7
0.49 | 0.013876 | 112.44 | 522.32 | 646
0.5 | 0.014252 | 113.57 | 526.4 | 652.1
0.51 | 0.014826 | 114.84 | 530.31 | 658.2
0.52 | 0.015366 | 116.11 | 534.23 | 663.5
0.53 | 0.015884 | 117.37 | 537.88 | 668.6
0.54 | 0.016414 | 118.55 | 541.44 | 674
0.55 | 0.01702 | 119.83 | 544.9 | 678.6
0.56 | 0.01766 | 121.22 | 548.34 | 683.2
0.57 | 0.018331 | 122.52 | 551.47 | 687.3
0.58 | 0.019007 | 123.93 | 554.65 | 691.6
0.59 | 0.019674 | 124.96 | 557.74 | 695.2
0.6 | 0.02043 | 126.5 | 560.74 | 698.7
0.61 | 0.02111 | 127.85 | 563.63 | 702
0.62 | 0.021926 | 129.3 | 566.28 | 705.2
0.63 | 0.022683 | 130.68 | 568.92 | 708
0.64 | 0.023639 | 131.96 | 571.3 | 710.8
0.65 | 0.024445 | 133.44 | 573.9 | 713.2
0.66 | 0.025281 | 134.84 | 576.2 | 715.6
0.67 | 0.026196 | 136.21 | 578.6 | 718.1
0.68 | 0.026992 | 137.56 | 580.8 | 719.7
0.69 | 0.028082 | 138.95 | 582.8 | 721.6
0.7 | 0.029085 | 140.31 | 585 | 723.2
0.71 | 0.030073 | 141.7 | 587.2 | 724.9
0.72 | 0.030882 | 143.18 | 588.7 | 726.5
0.73 | 0.032077 | 144.35 | 590.8 | 727.7
0.74 | 0.032978 | 145.89 | 592.5 | 728.7
0.75 | 0.034116 | 147.27 | 594.2 | 729.9
0.76 | 0.035267 | 148.61 | 595.6 | 731.1
0.77 | 0.036479 | 150.26 | 597.6 | 731.9
0.78 | 0.037544 | 151.38 | 598.8 | 732.9
0.79 | 0.038539 | 152.95 | 600.5 | 733.7
0.8 | 0.039898 | 154.33 | 601.8 | 734.3
0.81 | 0.041044 | 155.69 | 603.2 | 735.1
0.82 | 0.042368 | 157.19 | 604.6 | 735.7
0.83 | 0.043433 | 158.55 | 605.8 | 736.3
0.84 | 0.044837 | 160.06 | 607 | 737
0.85 | 0.046129 | 161.5 | 608.5 | 737.7
0.86 | 0.047529 | 162.99 | 609.8 | 738.1
0.87 | 0.048929 | 164.34 | 610.6 | 738.6
0.88 | 0.050239 | 165.93 | 611.9 | 738.8
0.89 | 0.051612 | 167.45 | 613.2 | 739.4
0.9 | 0.052808 | 168.9 | 614.2 | 739.8
0.91 | 0.054532 | 170.52 | 615.4 | 740.2
0.92 | 0.056052 | 171.77 | 616.3 | 740.7
0.93 | 0.05768 | 173.4 | 617.4 | 740.7
0.94 | 0.05906 | 174.97 | 618.4 | 741.1
0.95 | 0.06041 | 176.47 | 619.7 | 741.5
0.96 | 0.06214 | 178.01 | 621 | 741.9
0.97 | 0.06363 | 179.44 | 621.5 | 742.1
0.98 | 0.06563 | 181.07 | 622.6 | 742.7
0.99 | 0.06713 | 182.59 | 623.7 | 742.7
1 | 0.0688 | 184.09 | 624.7 | 743.1